## Sheet1
工步序号 | 步次 | 原始步次 | 循环 | 循环步骤号 | 通道 | 工步类型 | 状态 | 绝对时间 | 结果 | 起始电压(V) | 最大电压(V) | 结束电压(V) | 起始电流(A) | 结束电流(A) | 充电容量(Ah) | 放电容量(Ah) | 净放电容量(Ah) | 总容量(Ah) | 充电能量(Wh) | 放电能量(Wh) | 净放电能量(Wh) | 总能量(Wh) | 相对时间(h:min:s.ms) | 持续时间(h:min:s:ms) | 结束时间 | 中值电压(V) | 恒流容量(Ah) | 恒压容量(Ah) | 恒流容量比(%) | 恒压容量比(%) | 外压极大值(N¦Mpa) | 内压极大值(N¦Mpa) | 外压极小值(N¦Mpa) | 内压极小值(N¦Mpa) | 开始温度1(℃) | 结束温度1(℃) | 最大温度1(℃) | 开始温度2(℃) | 结束温度2(℃) | 最大温度2(℃) | 开始温度3(℃) | 结束温度3(℃) | 最大温度3(℃)
1 | 1 | 1 | 0 | 0 | 32 | 其它 | 静置 | 2024-06-17 11:16:00.381 | 完成 | 3.9612 | 3.9614 | 3.9612 | 0 | 0 | 0 | 0 | 0 | 0 | 0 | 0 | 0 | 0 | 00:00:30.000 | 00:00:30.000 | 2024-06-17 11:16:30.381 | 0 | 0 | 0 | 0 | 0 | 0 | 0 | 0 | 0 | 26.7 | 26.6 | 26.7 | 0 | 0 | 0 | 0 | 0 | 0
2 | 2 | 2 | 0 | 0 | 32 | 充电 | 充电 CC-CV | 2024-06-17 11:16:30.639 | 完成 | 4.0808 | 4.2 | 4.1999 | 24.9971 | 1.2498 | 4.2085 | 0 | -4.2085 | 4.2085 | 17.6494 | 0 | -17.6494 | 17.6494 | 00:40:28.300 | 00:40:28.300 | 2024-06-17 11:56:58.939 | 4.1999 | 0.5972 | 3.6113 | 14.19 | 85.81 | 0 | 0 | 0 | 0 | 26.6 | 27.2 | 28.5 | 0 | 0 | 0 | 0 | 0 | 0
3 | 3 | 3 | 0 | 0 | 32 | 其它 | 静置 | 2024-06-17 11:56:59.445 | 完成 | 4.1943 | 4.1943 | 4.1744 | 0 | 0 | 0 | 0 | 0 | 0 | 0 | 0 | 0 | 0 | 00:20:00.000 | 00:20:00.000 | 2024-06-17 12:16:59.445 | 0 | 0 | 0 | 0 | 0 | 0 | 0 | 0 | 0 | 27.3 | 27.2 | 27.4 | 0 | 0 | 0 | 0 | 0 | 0
4 | 4 | 4 | 0 | 0 | 32 | 放电 | 放电 DC | 2024-06-17 12:16:59.741 | 完成 | 4.063 | 4.063 | 2.6995 | -24.9972 | -24.9986 | 0 | -14.9173 | 14.9173 | -14.9173 | 0 | -52.9892 | 52.9892 | -52.9892 | 00:35:48.100 | 00:35:48.100 | 2024-06-17 12:52:47.841 | 3.5768 | 0 | 0 | 0 | 0 | 0 | 0 | 0 | 0 | 27.2 | 37 | 37 | 0 | 0 | 0 | 0 | 0 | 0
5 | 5 | 5 | 0 | 0 | 32 | 其它 | 静置 | 2024-06-17 12:52:48.344 | 完成 | 2.8187 | 3.3805 | 3.3805 | 0 | 0 | 0 | 0 | 0 | 0 | 0 | 0 | 0 | 0 | 00:20:00.000 | 00:20:00.000 | 2024-06-17 13:12:48.344 | 0 | 0 | 0 | 0 | 0 | 0 | 0 | 0 | 0 | 37 | 30.9 | 37.4 | 0 | 0 | 0 | 0 | 0 | 0
6 | 6 | 6 | 1 | 1 | 32 | 充电 | 充电 CC | 2024-06-17 13:12:48.640 | 完成 | 3.4832 | 3.7374 | 3.7374 | 24.9988 | 25.0074 | 1.2499 | 0 | -1.2499 | 1.2499 | 4.5697 | 0 | -4.5697 | 4.5697 | 00:03:00.000 | 00:03:00.000 | 2024-06-17 13:15:48.640 | 3.6721 | 0 | 0 | 0 | 0 | 0 | 0 | 0 | 0 | 30.9 | 31.1 | 31.1 | 0 | 0 | 0 | 0 | 0 | 0
7 | 7 | 7 | 1 | 1 | 32 | 其它 | 静置 | 2024-06-17 13:15:49.156 | 完成 | 3.6412 | 3.6412 | 3.5676 | 0 | 0 | 0 | 0 | 0 | 0 | 0 | 0 | 0 | 0 | 00:10:00.000 | 00:10:00.000 | 2024-06-17 13:25:49.156 | 0 | 0 | 0 | 0 | 0 | 0 | 0 | 0 | 0 | 31.1 | 29.6 | 31.4 | 0 | 0 | 0 | 0 | 0 | 0
8 | 8 | 8 | 1 | 1 | 32 | 充电 | 充电 CC | 2024-06-17 13:25:49.447 | 完成 | 3.6175 | 3.6187 | 3.6187 | 12.4965 | 12.5009 | 0.0001 | 0 | -0.0001 | 0.0001 | 0.0002 | 0 | -0.0002 | 0.0002 | 00:00:00.030 | 00:00:00.030 | 2024-06-17 13:25:49.477 | 3.6184 | 0 | 0 | 0 | 0 | 0 | 0 | 0 | 0 | 29.6 | 29.6 | 29.6 | 0 | 0 | 0 | 0 | 0 | 0
9 | 9 | 9 | 1 | 1 | 32 | 其它 | 静置 | 2024-06-17 13:25:49.863 | 完成 | 3.5701 | 3.5701 | 3.5682 | 0 | 0 | 0 | 0 | 0 | 0 | 0 | 0 | 0 | 0 | 00:00:00.450 | 00:00:00.450 | 2024-06-17 13:25:50.313 | 0 | 0 | 0 | 0 | 0 | 0 | 0 | 0 | 0 | 29.6 | 29.6 | 29.6 | 0 | 0 | 0 | 0 | 0 | 0
10 | 10 | 10 | 1 | 1 | 32 | 放电 | 放电 DC | 2024-06-17 13:25:50.458 | 完成 | 3.5183 | 3.5183 | 3.5171 | -12.4896 | -12.4956 | 0 | -0.0001 | 0.0001 | -0.0001 | 0 | -0.0002 | 0.0002 | -0.0002 | 00:00:00.030 | 00:00:00.030 | 2024-06-17 13:25:50.488 | 3.5174 | 0 | 0 | 0 | 0 | 0 | 0 | 0 | 0 | 29.6 | 29.6 | 29.6 | 0 | 0 | 0 | 0 | 0 | 0
11 | 11 | 11 | 1 | 1 | 32 | 其它 | 静置 | 2024-06-17 13:25:50.867 | 完成 | 3.5657 | 3.5675 | 3.5673 | 0 | 0 | 0 | 0 | 0 | 0 | 0 | 0 | 0 | 0 | 00:00:00.450 | 00:00:00.450 | 2024-06-17 13:25:51.317 | 0 | 0 | 0 | 0 | 0 | 0 | 0 | 0 | 0 | 29.6 | 29.6 | 29.6 | 0 | 0 | 0 | 0 | 0 | 0
12 | 12 | 12 | 1 | 1 | 32 | 充电 | 充电 CC | 2024-06-17 13:25:51.452 | 完成 | 3.6673 | 3.6695 | 3.6695 | 25.0016 | 24.9981 | 0.0002 | 0 | -0.0002 | 0.0002 | 0.0007 | 0 | -0.0007 | 0.0007 | 00:00:00.030 | 00:00:00.030 | 2024-06-17 13:25:51.482 | 3.6682 | 0 | 0 | 0 | 0 | 0 | 0 | 0 | 0 | 29.6 | 29.6 | 29.6 | 0 | 0 | 0 | 0 | 0 | 0
13 | 13 | 13 | 1 | 1 | 32 | 其它 | 静置 | 2024-06-17 13:25:51.859 | 完成 | 3.5722 | 3.5722 | 3.5685 | 0 | 0 | 0 | 0 | 0 | 0 | 0 | 0 | 0 | 0 | 00:00:00.450 | 00:00:00.450 | 2024-06-17 13:25:52.309 | 0 | 0 | 0 | 0 | 0 | 0 | 0 | 0 | 0 | 29.6 | 29.6 | 29.6 | 0 | 0 | 0 | 0 | 0 | 0
14 | 14 | 14 | 1 | 1 | 32 | 放电 | 放电 DC | 2024-06-17 13:25:52.459 | 完成 | 3.469 | 3.469 | 3.4667 | -24.9884 | -24.9972 | 0 | -0.0002 | 0.0002 | -0.0002 | 0 | -0.0007 | 0.0007 | -0.0007 | 00:00:00.030 | 00:00:00.030 | 2024-06-17 13:25:52.489 | 3.4679 | 0 | 0 | 0 | 0 | 0 | 0 | 0 | 0 | 29.6 | 29.6 | 29.6 | 0 | 0 | 0 | 0 | 0 | 0
15 | 15 | 15 | 1 | 1 | 32 | 其它 | 静置 | 2024-06-17 13:25:52.846 | 完成 | 3.5638 | 3.5673 | 3.5673 | 0 | 0 | 0 | 0 | 0 | 0 | 0 | 0 | 0 | 0 | 00:00:00.450 | 00:00:00.450 | 2024-06-17 13:25:53.296 | 0 | 0 | 0 | 0 | 0 | 0 | 0 | 0 | 0 | 29.6 | 29.6 | 29.6 | 0 | 0 | 0 | 0 | 0 | 0
16 | 16 | 16 | 1 | 1 | 32 | 充电 | 充电 CC | 2024-06-17 13:25:53.457 | 完成 | 3.7167 | 3.7195 | 3.7195 | 37.5287 | 37.5036 | 0.0002 | 0 | -0.0002 | 0.0002 | 0.0011 | 0 | -0.0011 | 0.0011 | 00:00:00.030 | 00:00:00.030 | 2024-06-17 13:25:53.487 | 3.7167 | 0 | 0 | 0 | 0 | 0 | 0 | 0 | 0 | 29.6 | 29.6 | 29.6 | 0 | 0 | 0 | 0 | 0 | 0
17 | 17 | 17 | 1 | 1 | 32 | 其它 | 静置 | 2024-06-17 13:25:53.848 | 完成 | 3.5747 | 3.5747 | 3.5692 | 0 | 0 | 0 | 0 | 0 | 0 | 0 | 0 | 0 | 0 | 00:00:00.450 | 00:00:00.450 | 2024-06-17 13:25:54.298 | 0 | 0 | 0 | 0 | 0 | 0 | 0 | 0 | 0 | 29.6 | 29.6 | 29.6 | 0 | 0 | 0 | 0 | 0 | 0
18 | 18 | 18 | 1 | 1 | 32 | 放电 | 放电 DC | 2024-06-17 13:25:54.460 | 完成 | 3.4203 | 3.4203 | 3.4172 | -37.438 | -37.4822 | 0 | -0.0002 | 0.0002 | -0.0002 | 0 | -0.001 | 0.001 | -0.001 | 00:00:00.030 | 00:00:00.030 | 2024-06-17 13:25:54.490 | 3.4203 | 0 | 0 | 0 | 0 | 0 | 0 | 0 | 0 | 29.6 | 29.6 | 29.6 | 0 | 0 | 0 | 0 | 0 | 0
19 | 19 | 19 | 1 | 1 | 32 | 其它 | 静置 | 2024-06-17 13:25:54.869 | 完成 | 3.562 | 3.5669 | 3.5669 | 0 | 0 | 0 | 0 | 0 | 0 | 0 | 0 | 0 | 0 | 00:00:00.450 | 00:00:00.450 | 2024-06-17 13:25:55.319 | 0 | 0 | 0 | 0 | 0 | 0 | 0 | 0 | 0 | 29.6 | 29.6 | 29.6 | 0 | 0 | 0 | 0 | 0 | 0
20 | 20 | 20 | 1 | 1 | 32 | 充电 | 充电 CC | 2024-06-17 13:25:55.457 | 完成 | 3.7651 | 3.7686 | 3.7686 | 50.0247 | 50.0126 | 0.0004 | 0 | -0.0004 | 0.0004 | 0.0015 | 0 | -0.0015 | 0.0015 | 00:00:00.030 | 00:00:00.030 | 2024-06-17 13:25:55.487 | 3.7665 | 0 | 0 | 0 | 0 | 0 | 0 | 0 | 0 | 29.6 | 29.6 | 29.6 | 0 | 0 | 0 | 0 | 0 | 0
21 | 21 | 21 | 1 | 1 | 32 | 其它 | 静置 | 2024-06-17 13:25:55.857 | 完成 | 3.5769 | 3.5769 | 3.5696 | 0 | 0 | 0 | 0 | 0 | 0 | 0 | 0 | 0 | 0 | 00:00:00.450 | 00:00:00.450 | 2024-06-17 13:25:56.307 | 0 | 0 | 0 | 0 | 0 | 0 | 0 | 0 | 0 | 29.6 | 29.6 | 29.6 | 0 | 0 | 0 | 0 | 0 | 0
22 | 22 | 22 | 1 | 1 | 32 | 放电 | 放电 DC | 2024-06-17 13:25:56.460 | 完成 | 3.3719 | 3.3719 | 3.368 | -49.997 | -49.986 | 0 | -0.0004 | 0.0004 | -0.0004 | 0 | -0.0014 | 0.0014 | -0.0014 | 00:00:00.030 | 00:00:00.030 | 2024-06-17 13:25:56.490 | 3.3701 | 0 | 0 | 0 | 0 | 0 | 0 | 0 | 0 | 29.5 | 29.5 | 29.6 | 0 | 0 | 0 | 0 | 0 | 0
23 | 23 | 23 | 1 | 1 | 32 | 其它 | 静置 | 2024-06-17 13:25:56.864 | 完成 | 3.5601 | 3.5666 | 3.5666 | 0 | 0 | 0 | 0 | 0 | 0 | 0 | 0 | 0 | 0 | 00:00:00.450 | 00:00:00.450 | 2024-06-17 13:25:57.314 | 0 | 0 | 0 | 0 | 0 | 0 | 0 | 0 | 0 | 29.6 | 29.6 | 29.6 | 0 | 0 | 0 | 0 | 0 | 0
24 | 24 | 24 | 1 | 1 | 32 | 充电 | 充电 CC | 2024-06-17 13:25:57.456 | 完成 | 3.8127 | 3.8173 | 3.8173 | 62.5015 | 62.528 | 0.0005 | 0 | -0.0005 | 0.0005 | 0.0019 | 0 | -0.0019 | 0.0019 | 00:00:00.030 | 00:00:00.030 | 2024-06-17 13:25:57.486 | 3.8146 | 0 | 0 | 0 | 0 | 0 | 0 | 0 | 0 | 29.6 | 29.6 | 29.6 | 0 | 0 | 0 | 0 | 0 | 0
25 | 25 | 25 | 1 | 1 | 32 | 其它 | 静置 | 2024-06-17 13:25:57.862 | 完成 | 3.5794 | 3.5794 | 3.5701 | 0 | 0 | 0 | 0 | 0 | 0 | 0 | 0 | 0 | 0 | 00:00:00.450 | 00:00:00.450 | 2024-06-17 13:25:58.312 | 0 | 0 | 0 | 0 | 0 | 0 | 0 | 0 | 0 | 29.6 | 29.6 | 29.6 | 0 | 0 | 0 | 0 | 0 | 0
26 | 26 | 26 | 1 | 1 | 32 | 放电 | 放电 DC | 2024-06-17 13:25:58.457 | 完成 | 3.3247 | 3.3247 | 3.3197 | -62.4916 | -62.5233 | 0 | -0.0005 | 0.0005 | -0.0005 | 0 | -0.0017 | 0.0017 | -0.0017 | 00:00:00.030 | 00:00:00.030 | 2024-06-17 13:25:58.487 | 3.3225 | 0 | 0 | 0 | 0 | 0 | 0 | 0 | 0 | 29.5 | 29.5 | 29.5 | 0 | 0 | 0 | 0 | 0 | 0
27 | 27 | 27 | 1 | 1 | 32 | 其它 | 静置 | 2024-06-17 13:25:58.849 | 完成 | 3.559 | 3.5666 | 3.5666 | 0 | 0 | 0 | 0 | 0 | 0 | 0 | 0 | 0 | 0 | 00:00:00.450 | 00:00:00.450 | 2024-06-17 13:25:59.299 | 0 | 0 | 0 | 0 | 0 | 0 | 0 | 0 | 0 | 29.6 | 29.6 | 29.6 | 0 | 0 | 0 | 0 | 0 | 0
28 | 28 | 28 | 1 | 1 | 32 | 充电 | 充电 CC | 2024-06-17 13:25:59.458 | 完成 | 3.6171 | 3.6185 | 3.6185 | 12.4979 | 12.5052 | 0.0001 | 0 | -0.0001 | 0.0001 | 0.0005 | 0 | -0.0005 | 0.0005 | 00:00:00.050 | 00:00:00.050 | 2024-06-17 13:25:59.508 | 3.6178 | 0 | 0 | 0 | 0 | 0 | 0 | 0 | 0 | 29.6 | 29.6 | 29.6 | 0 | 0 | 0 | 0 | 0 | 0
29 | 29 | 29 | 1 | 1 | 32 | 其它 | 静置 | 2024-06-17 13:25:59.850 | 完成 | 3.5696 | 3.5696 | 3.5678 | 0 | 0 | 0 | 0 | 0 | 0 | 0 | 0 | 0 | 0 | 00:00:00.750 | 00:00:00.750 | 2024-06-17 13:26:00.600 | 0 | 0 | 0 | 0 | 0 | 0 | 0 | 0 | 0 | 29.6 | 29.6 | 29.6 | 0 | 0 | 0 | 0 | 0 | 0
30 | 30 | 30 | 1 | 1 | 32 | 放电 | 放电 DC | 2024-06-17 13:26:00.771 | 完成 | 3.5179 | 3.5179 | 3.5164 | -12.4888 | -12.5015 | 0 | -0.0001 | 0.0001 | -0.0001 | 0 | -0.0005 | 0.0005 | -0.0005 | 00:00:00.050 | 00:00:00.050 | 2024-06-17 13:26:00.821 | 3.5171 | 0 | 0 | 0 | 0 | 0 | 0 | 0 | 0 | 29.5 | 29.6 | 29.6 | 0 | 0 | 0 | 0 | 0 | 0
31 | 31 | 31 | 1 | 1 | 32 | 其它 | 静置 | 2024-06-17 13:26:01.165 | 完成 | 3.5653 | 3.5673 | 3.5673 | 0 | 0 | 0 | 0 | 0 | 0 | 0 | 0 | 0 | 0 | 00:00:00.750 | 00:00:00.750 | 2024-06-17 13:26:01.915 | 0 | 0 | 0 | 0 | 0 | 0 | 0 | 0 | 0 | 29.6 | 29.6 | 29.6 | 0 | 0 | 0 | 0 | 0 | 0
32 | 32 | 32 | 1 | 1 | 32 | 充电 | 充电 CC | 2024-06-17 13:26:02.064 | 完成 | 3.6673 | 3.67 | 3.67 | 24.9981 | 24.996 | 0.0002 | 0 | -0.0002 | 0.0002 | 0.0011 | 0 | -0.0011 | 0.0011 | 00:00:00.050 | 00:00:00.050 | 2024-06-17 13:26:02.114 | 3.6682 | 0 | 0 | 0 | 0 | 0 | 0 | 0 | 0 | 29.6 | 29.6 | 29.6 | 0 | 0 | 0 | 0 | 0 | 0
33 | 33 | 33 | 1 | 1 | 32 | 其它 | 静置 | 2024-06-17 13:26:02.557 | 完成 | 3.5729 | 3.5729 | 3.5687 | 0 | 0 | 0 | 0 | 0 | 0 | 0 | 0 | 0 | 0 | 00:00:00.750 | 00:00:00.750 | 2024-06-17 13:26:03.307 | 0 | 0 | 0 | 0 | 0 | 0 | 0 | 0 | 0 | 29.6 | 29.6 | 29.6 | 0 | 0 | 0 | 0 | 0 | 0
34 | 34 | 34 | 1 | 1 | 32 | 放电 | 放电 DC | 2024-06-17 13:26:03.450 | 完成 | 3.469 | 3.469 | 3.4663 | -24.9995 | -25.0004 | 0 | -0.0002 | 0.0002 | -0.0002 | 0 | -0.0011 | 0.0011 | -0.0011 | 00:00:00.050 | 00:00:00.050 | 2024-06-17 13:26:03.500 | 3.4681 | 0 | 0 | 0 | 0 | 0 | 0 | 0 | 0 | 29.6 | 29.6 | 29.6 | 0 | 0 | 0 | 0 | 0 | 0
35 | 35 | 35 | 1 | 1 | 32 | 其它 | 静置 | 2024-06-17 13:26:03.851 | 完成 | 3.5639 | 3.5676 | 3.5675 | 0 | 0 | 0 | 0 | 0 | 0 | 0 | 0 | 0 | 0 | 00:00:00.750 | 00:00:00.750 | 2024-06-17 13:26:04.601 | 0 | 0 | 0 | 0 | 0 | 0 | 0 | 0 | 0 | 29.6 | 29.6 | 29.6 | 0 | 0 | 0 | 0 | 0 | 0
36 | 36 | 36 | 1 | 1 | 32 | 充电 | 充电 CC | 2024-06-17 13:26:04.759 | 完成 | 3.717 | 3.7207 | 3.7207 | 37.5186 | 37.5 | 0.0005 | 0 | -0.0005 | 0.0005 | 0.0019 | 0 | -0.0019 | 0.0019 | 00:00:00.050 | 00:00:00.050 | 2024-06-17 13:26:04.809 | 3.7181 | 0 | 0 | 0 | 0 | 0 | 0 | 0 | 0 | 29.6 | 29.6 | 29.6 | 0 | 0 | 0 | 0 | 0 | 0
37 | 37 | 37 | 1 | 1 | 32 | 其它 | 静置 | 2024-06-17 13:26:05.177 | 完成 | 3.575 | 3.575 | 3.5692 | 0 | 0 | 0 | 0 | 0 | 0 | 0 | 0 | 0 | 0 | 00:00:00.750 | 00:00:00.750 | 2024-06-17 13:26:05.927 | 0 | 0 | 0 | 0 | 0 | 0 | 0 | 0 | 0 | 29.6 | 29.6 | 29.6 | 0 | 0 | 0 | 0 | 0 | 0
38 | 38 | 38 | 1 | 1 | 32 | 放电 | 放电 DC | 2024-06-17 13:26:06.059 | 完成 | 3.4203 | 3.4203 | 3.4161 | -37.4972 | -37.5003 | 0 | -0.0005 | 0.0005 | -0.0005 | 0 | -0.0017 | 0.0017 | -0.0017 | 00:00:00.050 | 00:00:00.050 | 2024-06-17 13:26:06.109 | 3.4189 | 0 | 0 | 0 | 0 | 0 | 0 | 0 | 0 | 29.6 | 29.6 | 29.6 | 0 | 0 | 0 | 0 | 0 | 0
39 | 39 | 39 | 1 | 1 | 32 | 其它 | 静置 | 2024-06-17 13:26:06.466 | 完成 | 3.562 | 3.5673 | 3.5673 | 0 | 0 | 0 | 0 | 0 | 0 | 0 | 0 | 0 | 0 | 00:00:00.750 | 00:00:00.750 | 2024-06-17 13:26:07.216 | 0 | 0 | 0 | 0 | 0 | 0 | 0 | 0 | 0 | 29.6 | 29.6 | 29.6 | 0 | 0 | 0 | 0 | 0 | 0
40 | 40 | 40 | 1 | 1 | 32 | 充电 | 充电 CC | 2024-06-17 13:26:07.356 | 完成 | 3.7653 | 3.7704 | 3.7704 | 49.9711 | 49.9822 | 0.0005 | 0 | -0.0005 | 0.0005 | 0.0026 | 0 | -0.0026 | 0.0026 | 00:00:00.050 | 00:00:00.050 | 2024-06-17 13:26:07.406 | 3.7669 | 0 | 0 | 0 | 0 | 0 | 0 | 0 | 0 | 29.6 | 29.6 | 29.6 | 0 | 0 | 0 | 0 | 0 | 0
41 | 41 | 41 | 1 | 1 | 32 | 其它 | 静置 | 2024-06-17 13:26:07.764 | 完成 | 3.5771 | 3.5771 | 3.5694 | 0 | 0 | 0 | 0 | 0 | 0 | 0 | 0 | 0 | 0 | 00:00:00.750 | 00:00:00.750 | 2024-06-17 13:26:08.514 | 0 | 0 | 0 | 0 | 0 | 0 | 0 | 0 | 0 | 29.6 | 29.6 | 29.6 | 0 | 0 | 0 | 0 | 0 | 0
42 | 42 | 42 | 1 | 1 | 32 | 放电 | 放电 DC | 2024-06-17 13:26:08.663 | 完成 | 3.3721 | 3.3721 | 3.3666 | -49.9739 | -49.9978 | 0 | -0.0005 | 0.0005 | -0.0005 | 0 | -0.0023 | 0.0023 | -0.0023 | 00:00:00.050 | 00:00:00.050 | 2024-06-17 13:26:08.713 | 3.3703 | 0 | 0 | 0 | 0 | 0 | 0 | 0 | 0 | 29.6 | 29.6 | 29.6 | 0 | 0 | 0 | 0 | 0 | 0
43 | 43 | 43 | 1 | 1 | 32 | 其它 | 静置 | 2024-06-17 13:26:09.062 | 完成 | 3.5601 | 3.5671 | 3.5671 | 0 | 0 | 0 | 0 | 0 | 0 | 0 | 0 | 0 | 0 | 00:00:00.750 | 00:00:00.750 | 2024-06-17 13:26:09.812 | 0 | 0 | 0 | 0 | 0 | 0 | 0 | 0 | 0 | 29.6 | 29.6 | 29.6 | 0 | 0 | 0 | 0 | 0 | 0
44 | 44 | 44 | 1 | 1 | 32 | 充电 | 充电 CC | 2024-06-17 13:26:09.960 | 完成 | 3.8129 | 3.8192 | 3.8192 | 62.5033 | 62.5208 | 0.0008 | 0 | -0.0008 | 0.0008 | 0.0033 | 0 | -0.0033 | 0.0033 | 00:00:00.050 | 00:00:00.050 | 2024-06-17 13:26:10.010 | 3.8162 | 0 | 0 | 0 | 0 | 0 | 0 | 0 | 0 | 29.6 | 29.6 | 29.6 | 0 | 0 | 0 | 0 | 0 | 0
45 | 45 | 45 | 1 | 1 | 32 | 其它 | 静置 | 2024-06-17 13:26:10.366 | 完成 | 3.5794 | 3.5794 | 3.5699 | 0 | 0 | 0 | 0 | 0 | 0 | 0 | 0 | 0 | 0 | 00:00:00.750 | 00:00:00.750 | 2024-06-17 13:26:11.116 | 0 | 0 | 0 | 0 | 0 | 0 | 0 | 0 | 0 | 29.6 | 29.6 | 29.6 | 0 | 0 | 0 | 0 | 0 | 0
46 | 46 | 46 | 1 | 1 | 32 | 放电 | 放电 DC | 2024-06-17 13:26:11.261 | 完成 | 3.3245 | 3.3245 | 3.3178 | -62.518 | -62.5045 | 0 | -0.0008 | 0.0008 | -0.0008 | 0 | -0.0028 | 0.0028 | -0.0028 | 00:00:00.050 | 00:00:00.050 | 2024-06-17 13:26:11.311 | 3.3208 | 0 | 0 | 0 | 0 | 0 | 0 | 0 | 0 | 29.6 | 29.6 | 29.6 | 0 | 0 | 0 | 0 | 0 | 0
47 | 47 | 47 | 1 | 1 | 32 | 其它 | 静置 | 2024-06-17 13:26:11.664 | 完成 | 3.5583 | 3.5668 | 3.5668 | 0 | 0 | 0 | 0 | 0 | 0 | 0 | 0 | 0 | 0 | 00:00:00.750 | 00:00:00.750 | 2024-06-17 13:26:12.414 | 0 | 0 | 0 | 0 | 0 | 0 | 0 | 0 | 0 | 29.6 | 29.6 | 29.6 | 0 | 0 | 0 | 0 | 0 | 0
48 | 48 | 48 | 1 | 1 | 32 | 充电 | 充电 CC | 2024-06-17 13:26:12.562 | 完成 | 3.6171 | 3.6187 | 3.6187 | 12.4955 | 12.5015 | 0.0002 | 0 | -0.0002 | 0.0002 | 0.0008 | 0 | -0.0008 | 0.0008 | 00:00:00.070 | 00:00:00.070 | 2024-06-17 13:26:12.632 | 3.6178 | 0 | 0 | 0 | 0 | 0 | 0 | 0 | 0 | 29.6 | 29.6 | 29.6 | 0 | 0 | 0 | 0 | 0 | 0
49 | 49 | 49 | 1 | 1 | 32 | 其它 | 静置 | 2024-06-17 13:26:13.059 | 完成 | 3.5699 | 3.5699 | 3.568 | 0 | 0 | 0 | 0 | 0 | 0 | 0 | 0 | 0 | 0 | 00:00:01.050 | 00:00:01.050 | 2024-06-17 13:26:14.109 | 0 | 0 | 0 | 0 | 0 | 0 | 0 | 0 | 0 | 29.6 | 29.6 | 29.6 | 0 | 0 | 0 | 0 | 0 | 0
50 | 50 | 50 | 1 | 1 | 32 | 放电 | 放电 DC | 2024-06-17 13:26:14.260 | 完成 | 3.5181 | 3.5181 | 3.5162 | -12.4963 | -12.4989 | 0 | -0.0002 | 0.0002 | -0.0002 | 0 | -0.0008 | 0.0008 | -0.0008 | 00:00:00.070 | 00:00:00.070 | 2024-06-17 13:26:14.330 | 3.5171 | 0 | 0 | 0 | 0 | 0 | 0 | 0 | 0 | 29.6 | 29.6 | 29.6 | 0 | 0 | 0 | 0 | 0 | 0
51 | 51 | 51 | 1 | 1 | 32 | 其它 | 静置 | 2024-06-17 13:26:14.759 | 完成 | 3.565 | 3.5673 | 3.5673 | 0 | 0 | 0 | 0 | 0 | 0 | 0 | 0 | 0 | 0 | 00:00:01.050 | 00:00:01.050 | 2024-06-17 13:26:15.809 | 0 | 0 | 0 | 0 | 0 | 0 | 0 | 0 | 0 | 29.6 | 29.6 | 29.6 | 0 | 0 | 0 | 0 | 0 | 0
52 | 52 | 52 | 1 | 1 | 32 | 充电 | 充电 CC | 2024-06-17 13:26:15.965 | 完成 | 3.6673 | 3.6705 | 3.6705 | 25.0027 | 25.0069 | 0.0004 | 0 | -0.0004 | 0.0004 | 0.0017 | 0 | -0.0017 | 0.0017 | 00:00:00.070 | 00:00:00.070 | 2024-06-17 13:26:16.035 | 3.6689 | 0 | 0 | 0 | 0 | 0 | 0 | 0 | 0 | 29.6 | 29.6 | 29.6 | 0 | 0 | 0 | 0 | 0 | 0
53 | 53 | 53 | 1 | 1 | 32 | 其它 | 静置 | 2024-06-17 13:26:16.452 | 完成 | 3.5729 | 3.5729 | 3.5687 | 0 | 0 | 0 | 0 | 0 | 0 | 0 | 0 | 0 | 0 | 00:00:01.050 | 00:00:01.050 | 2024-06-17 13:26:17.502 | 0 | 0 | 0 | 0 | 0 | 0 | 0 | 0 | 0 | 29.6 | 29.6 | 29.6 | 0 | 0 | 0 | 0 | 0 | 0
54 | 54 | 54 | 1 | 1 | 32 | 放电 | 放电 DC | 2024-06-17 13:26:17.656 | 完成 | 3.469 | 3.469 | 3.4656 | -24.9972 | -24.9997 | 0 | -0.0004 | 0.0004 | -0.0004 | 0 | -0.0016 | 0.0016 | -0.0016 | 00:00:00.070 | 00:00:00.070 | 2024-06-17 13:26:17.726 | 3.4674 | 0 | 0 | 0 | 0 | 0 | 0 | 0 | 0 | 29.6 | 29.5 | 29.6 | 0 | 0 | 0 | 0 | 0 | 0
55 | 55 | 55 | 1 | 1 | 32 | 其它 | 静置 | 2024-06-17 13:26:18.162 | 完成 | 3.5629 | 3.5671 | 3.5671 | 0 | 0 | 0 | 0 | 0 | 0 | 0 | 0 | 0 | 0 | 00:00:01.050 | 00:00:01.050 | 2024-06-17 13:26:19.212 | 0 | 0 | 0 | 0 | 0 | 0 | 0 | 0 | 0 | 29.6 | 29.6 | 29.6 | 0 | 0 | 0 | 0 | 0 | 0
56 | 56 | 56 | 1 | 1 | 32 | 充电 | 充电 CC | 2024-06-17 13:26:19.363 | 完成 | 3.7167 | 3.7211 | 3.7211 | 37.5246 | 37.5013 | 0.0007 | 0 | -0.0007 | 0.0007 | 0.0027 | 0 | -0.0027 | 0.0027 | 00:00:00.070 | 00:00:00.070 | 2024-06-17 13:26:19.433 | 3.7193 | 0 | 0 | 0 | 0 | 0 | 0 | 0 | 0 | 29.5 | 29.5 | 29.6 | 0 | 0 | 0 | 0 | 0 | 0
57 | 57 | 57 | 1 | 1 | 32 | 其它 | 静置 | 2024-06-17 13:26:19.860 | 完成 | 3.5759 | 3.5759 | 3.5692 | 0 | 0 | 0 | 0 | 0 | 0 | 0 | 0 | 0 | 0 | 00:00:01.050 | 00:00:01.050 | 2024-06-17 13:26:20.910 | 0 | 0 | 0 | 0 | 0 | 0 | 0 | 0 | 0 | 29.6 | 29.6 | 29.6 | 0 | 0 | 0 | 0 | 0 | 0
58 | 58 | 58 | 1 | 1 | 32 | 放电 | 放电 DC | 2024-06-17 13:26:21.058 | 完成 | 3.4205 | 3.4205 | 3.4152 | -37.4277 | -37.5331 | 0 | -0.0007 | 0.0007 | -0.0007 | 0 | -0.0023 | 0.0023 | -0.0023 | 00:00:00.070 | 00:00:00.070 | 2024-06-17 13:26:21.128 | 3.4172 | 0 | 0 | 0 | 0 | 0 | 0 | 0 | 0 | 29.5 | 29.5 | 29.5 | 0 | 0 | 0 | 0 | 0 | 0
59 | 59 | 59 | 1 | 1 | 32 | 其它 | 静置 | 2024-06-17 13:26:21.557 | 完成 | 3.5608 | 3.5669 | 3.5669 | 0 | 0 | 0 | 0 | 0 | 0 | 0 | 0 | 0 | 0 | 00:00:01.050 | 00:00:01.050 | 2024-06-17 13:26:22.607 | 0 | 0 | 0 | 0 | 0 | 0 | 0 | 0 | 0 | 29.6 | 29.6 | 29.6 | 0 | 0 | 0 | 0 | 0 | 0
60 | 60 | 60 | 1 | 1 | 32 | 充电 | 充电 CC | 2024-06-17 13:26:22.753 | 完成 | 3.7651 | 3.7709 | 3.7709 | 50.0093 | 49.9868 | 0.0009 | 0 | -0.0009 | 0.0009 | 0.0036 | 0 | -0.0036 | 0.0036 | 00:00:00.070 | 00:00:00.070 | 2024-06-17 13:26:22.823 | 3.7676 | 0 | 0 | 0 | 0 | 0 | 0 | 0 | 0 | 29.5 | 29.5 | 29.5 | 0 | 0 | 0 | 0 | 0 | 0
61 | 61 | 61 | 1 | 1 | 32 | 其它 | 静置 | 2024-06-17 13:26:23.174 | 完成 | 3.5771 | 3.5771 | 3.5692 | 0 | 0 | 0 | 0 | 0 | 0 | 0 | 0 | 0 | 0 | 00:00:01.050 | 00:00:01.050 | 2024-06-17 13:26:24.224 | 0 | 0 | 0 | 0 | 0 | 0 | 0 | 0 | 0 | 29.6 | 29.6 | 29.6 | 0 | 0 | 0 | 0 | 0 | 0
62 | 62 | 62 | 1 | 1 | 32 | 放电 | 放电 DC | 2024-06-17 13:26:24.363 | 完成 | 3.3719 | 3.3719 | 3.3652 | -49.9392 | -50.0051 | 0 | -0.0009 | 0.0009 | -0.0009 | 0 | -0.0032 | 0.0032 | -0.0032 | 00:00:00.070 | 00:00:00.070 | 2024-06-17 13:26:24.433 | 3.3685 | 0 | 0 | 0 | 0 | 0 | 0 | 0 | 0 | 29.5 | 29.6 | 29.6 | 0 | 0 | 0 | 0 | 0 | 0
63 | 63 | 63 | 1 | 1 | 32 | 其它 | 静置 | 2024-06-17 13:26:24.860 | 完成 | 3.558 | 3.5662 | 3.566 | 0 | 0 | 0 | 0 | 0 | 0 | 0 | 0 | 0 | 0 | 00:00:01.050 | 00:00:01.050 | 2024-06-17 13:26:25.910 | 0 | 0 | 0 | 0 | 0 | 0 | 0 | 0 | 0 | 29.6 | 29.6 | 29.6 | 0 | 0 | 0 | 0 | 0 | 0
64 | 64 | 64 | 1 | 1 | 32 | 充电 | 充电 CC | 2024-06-17 13:26:26.069 | 完成 | 3.8122 | 3.8197 | 3.8197 | 62.5233 | 62.5387 | 0.0011 | 0 | -0.0011 | 0.0011 | 0.0046 | 0 | -0.0046 | 0.0046 | 00:00:00.070 | 00:00:00.070 | 2024-06-17 13:26:26.139 | 3.8168 | 0 | 0 | 0 | 0 | 0 | 0 | 0 | 0 | 29.5 | 29.5 | 29.6 | 0 | 0 | 0 | 0 | 0 | 0
65 | 65 | 65 | 1 | 1 | 32 | 其它 | 静置 | 2024-06-17 13:26:26.554 | 完成 | 3.5808 | 3.5808 | 3.5699 | 0 | 0 | 0 | 0 | 0 | 0 | 0 | 0 | 0 | 0 | 00:00:01.050 | 00:00:01.050 | 2024-06-17 13:26:27.604 | 0 | 0 | 0 | 0 | 0 | 0 | 0 | 0 | 0 | 29.6 | 29.6 | 29.6 | 0 | 0 | 0 | 0 | 0 | 0
66 | 66 | 66 | 1 | 1 | 32 | 放电 | 放电 DC | 2024-06-17 13:26:27.757 | 完成 | 3.3247 | 3.3247 | 3.3166 | -62.4998 | -62.5201 | 0 | -0.0011 | 0.0011 | -0.0011 | 0 | -0.004 | 0.004 | -0.004 | 00:00:00.070 | 00:00:00.070 | 2024-06-17 13:26:27.827 | 3.3197 | 0 | 0 | 0 | 0 | 0 | 0 | 0 | 0 | 29.5 | 29.5 | 29.6 | 0 | 0 | 0 | 0 | 0 | 0
67 | 67 | 67 | 1 | 1 | 32 | 其它 | 静置 | 2024-06-17 13:26:28.182 | 完成 | 3.5581 | 3.5669 | 3.5669 | 0 | 0 | 0 | 0 | 0 | 0 | 0 | 0 | 0 | 0 | 00:00:01.050 | 00:00:01.050 | 2024-06-17 13:26:29.232 | 0 | 0 | 0 | 0 | 0 | 0 | 0 | 0 | 0 | 29.6 | 29.6 | 29.6 | 0 | 0 | 0 | 0 | 0 | 0
68 | 68 | 68 | 1 | 1 | 32 | 充电 | 充电 CC | 2024-06-17 13:26:29.361 | 完成 | 3.6171 | 3.6191 | 3.6191 | 12.4947 | 12.5022 | 0.0002 | 0 | -0.0002 | 0.0002 | 0.0011 | 0 | -0.0011 | 0.0011 | 00:00:00.100 | 00:00:00.100 | 2024-06-17 13:26:29.461 | 3.6178 | 0 | 0 | 0 | 0 | 0 | 0 | 0 | 0 | 29.5 | 29.5 | 29.6 | 0 | 0 | 0 | 0 | 0 | 0
69 | 69 | 69 | 1 | 1 | 32 | 其它 | 静置 | 2024-06-17 13:26:29.858 | 完成 | 3.5699 | 3.5699 | 3.5678 | 0 | 0 | 0 | 0 | 0 | 0 | 0 | 0 | 0 | 0 | 00:00:01.500 | 00:00:01.500 | 2024-06-17 13:26:31.358 | 0 | 0 | 0 | 0 | 0 | 0 | 0 | 0 | 0 | 29.5 | 29.6 | 29.6 | 0 | 0 | 0 | 0 | 0 | 0
70 | 70 | 70 | 1 | 1 | 32 | 放电 | 放电 DC | 2024-06-17 13:26:31.562 | 完成 | 3.5179 | 3.5179 | 3.5158 | -12.4957 | -12.4989 | 0 | -0.0002 | 0.0002 | -0.0002 | 0 | -0.0011 | 0.0011 | -0.0011 | 00:00:00.100 | 00:00:00.100 | 2024-06-17 13:26:31.662 | 3.5171 | 0 | 0 | 0 | 0 | 0 | 0 | 0 | 0 | 29.5 | 29.5 | 29.5 | 0 | 0 | 0 | 0 | 0 | 0
71 | 71 | 71 | 1 | 1 | 32 | 其它 | 静置 | 2024-06-17 13:26:32.056 | 完成 | 3.565 | 3.5673 | 3.5673 | 0 | 0 | 0 | 0 | 0 | 0 | 0 | 0 | 0 | 0 | 00:00:01.500 | 00:00:01.500 | 2024-06-17 13:26:33.556 | 0 | 0 | 0 | 0 | 0 | 0 | 0 | 0 | 0 | 29.6 | 29.6 | 29.6 | 0 | 0 | 0 | 0 | 0 | 0
72 | 72 | 72 | 1 | 1 | 32 | 充电 | 充电 CC | 2024-06-17 13:26:33.756 | 完成 | 3.6673 | 3.671 | 3.671 | 25.0004 | 25.0009 | 0.0005 | 0 | -0.0005 | 0.0005 | 0.0025 | 0 | -0.0025 | 0.0025 | 00:00:00.100 | 00:00:00.100 | 2024-06-17 13:26:33.856 | 3.6689 | 0 | 0 | 0 | 0 | 0 | 0 | 0 | 0 | 29.6 | 29.6 | 29.6 | 0 | 0 | 0 | 0 | 0 | 0
73 | 73 | 73 | 1 | 1 | 32 | 其它 | 静置 | 2024-06-17 13:26:34.262 | 完成 | 3.5729 | 3.5729 | 3.5685 | 0 | 0 | 0 | 0 | 0 | 0 | 0 | 0 | 0 | 0 | 00:00:01.500 | 00:00:01.500 | 2024-06-17 13:26:35.762 | 0 | 0 | 0 | 0 | 0 | 0 | 0 | 0 | 0 | 29.6 | 29.6 | 29.6 | 0 | 0 | 0 | 0 | 0 | 0
74 | 74 | 74 | 1 | 1 | 32 | 放电 | 放电 DC | 2024-06-17 13:26:35.963 | 完成 | 3.4688 | 3.4688 | 3.4649 | -25.0025 | -25.003 | 0 | -0.0005 | 0.0005 | -0.0005 | 0 | -0.0023 | 0.0023 | -0.0023 | 00:00:00.100 | 00:00:00.100 | 2024-06-17 13:26:36.063 | 3.4672 | 0 | 0 | 0 | 0 | 0 | 0 | 0 | 0 | 29.6 | 29.6 | 29.6 | 0 | 0 | 0 | 0 | 0 | 0
75 | 75 | 75 | 1 | 1 | 32 | 其它 | 静置 | 2024-06-17 13:26:36.459 | 完成 | 3.5627 | 3.5671 | 3.5671 | 0 | 0 | 0 | 0 | 0 | 0 | 0 | 0 | 0 | 0 | 00:00:01.500 | 00:00:01.500 | 2024-06-17 13:26:37.959 | 0 | 0 | 0 | 0 | 0 | 0 | 0 | 0 | 0 | 29.6 | 29.6 | 29.6 | 0 | 0 | 0 | 0 | 0 | 0
76 | 76 | 76 | 1 | 1 | 32 | 充电 | 充电 CC | 2024-06-17 13:26:38.166 | 完成 | 3.7165 | 3.7219 | 3.7219 | 37.506 | 37.5015 | 0.001 | 0 | -0.001 | 0.001 | 0.0038 | 0 | -0.0038 | 0.0038 | 00:00:00.100 | 00:00:00.100 | 2024-06-17 13:26:38.266 | 3.7204 | 0 | 0 | 0 | 0 | 0 | 0 | 0 | 0 | 29.6 | 29.6 | 29.6 | 0 | 0 | 0 | 0 | 0 | 0
77 | 77 | 77 | 1 | 1 | 32 | 其它 | 静置 | 2024-06-17 13:26:38.665 | 完成 | 3.5757 | 3.5757 | 3.569 | 0 | 0 | 0 | 0 | 0 | 0 | 0 | 0 | 0 | 0 | 00:00:01.500 | 00:00:01.500 | 2024-06-17 13:26:40.165 | 0 | 0 | 0 | 0 | 0 | 0 | 0 | 0 | 0 | 29.6 | 29.6 | 29.6 | 0 | 0 | 0 | 0 | 0 | 0
78 | 78 | 78 | 1 | 1 | 32 | 放电 | 放电 DC | 2024-06-17 13:26:40.360 | 完成 | 3.42 | 3.42 | 3.4142 | -37.4959 | -37.5153 | 0 | -0.001 | 0.001 | -0.001 | 0 | -0.0035 | 0.0035 | -0.0035 | 00:00:00.100 | 00:00:00.100 | 2024-06-17 13:26:40.460 | 3.4159 | 0 | 0 | 0 | 0 | 0 | 0 | 0 | 0 | 29.6 | 29.6 | 29.6 | 0 | 0 | 0 | 0 | 0 | 0
79 | 79 | 79 | 1 | 1 | 32 | 其它 | 静置 | 2024-06-17 13:26:40.849 | 完成 | 3.5606 | 3.5669 | 3.5669 | 0 | 0 | 0 | 0 | 0 | 0 | 0 | 0 | 0 | 0 | 00:00:01.500 | 00:00:01.500 | 2024-06-17 13:26:42.349 | 0 | 0 | 0 | 0 | 0 | 0 | 0 | 0 | 0 | 29.6 | 29.6 | 29.6 | 0 | 0 | 0 | 0 | 0 | 0
80 | 80 | 80 | 1 | 1 | 32 | 充电 | 充电 CC | 2024-06-17 13:26:42.554 | 完成 | 3.7648 | 3.7722 | 3.7722 | 49.9844 | 50.0038 | 0.0013 | 0 | -0.0013 | 0.0013 | 0.0052 | 0 | -0.0052 | 0.0052 | 00:00:00.100 | 00:00:00.100 | 2024-06-17 13:26:42.654 | 3.7701 | 0 | 0 | 0 | 0 | 0 | 0 | 0 | 0 | 29.6 | 29.6 | 29.6 | 0 | 0 | 0 | 0 | 0 | 0
81 | 81 | 81 | 1 | 1 | 32 | 其它 | 静置 | 2024-06-17 13:26:43.056 | 完成 | 3.5787 | 3.5787 | 3.5694 | 0 | 0 | 0 | 0 | 0 | 0 | 0 | 0 | 0 | 0 | 00:00:01.500 | 00:00:01.500 | 2024-06-17 13:26:44.556 | 0 | 0 | 0 | 0 | 0 | 0 | 0 | 0 | 0 | 29.6 | 29.6 | 29.6 | 0 | 0 | 0 | 0 | 0 | 0
82 | 82 | 82 | 1 | 1 | 32 | 放电 | 放电 DC | 2024-06-17 13:26:44.752 | 完成 | 3.3719 | 3.3719 | 3.3645 | -49.9966 | -50.0068 | 0 | -0.0013 | 0.0013 | -0.0013 | 0 | -0.0046 | 0.0046 | -0.0046 | 00:00:00.100 | 00:00:00.100 | 2024-06-17 13:26:44.852 | 3.3666 | 0 | 0 | 0 | 0 | 0 | 0 | 0 | 0 | 29.6 | 29.6 | 29.6 | 0 | 0 | 0 | 0 | 0 | 0
83 | 83 | 83 | 1 | 1 | 32 | 其它 | 静置 | 2024-06-17 13:26:45.247 | 完成 | 3.5587 | 3.5669 | 3.5669 | 0 | 0 | 0 | 0 | 0 | 0 | 0 | 0 | 0 | 0 | 00:00:01.500 | 00:00:01.500 | 2024-06-17 13:26:46.747 | 0 | 0 | 0 | 0 | 0 | 0 | 0 | 0 | 0 | 29.6 | 29.7 | 29.7 | 0 | 0 | 0 | 0 | 0 | 0
84 | 84 | 84 | 1 | 1 | 32 | 充电 | 充电 CC | 2024-06-17 13:26:46.859 | 完成 | 3.8129 | 3.8215 | 3.8215 | 62.5196 | 62.5153 | 0.0017 | 0 | -0.0017 | 0.0017 | 0.0066 | 0 | -0.0066 | 0.0066 | 00:00:00.100 | 00:00:00.100 | 2024-06-17 13:26:46.959 | 3.8183 | 0 | 0 | 0 | 0 | 0 | 0 | 0 | 0 | 29.6 | 29.6 | 29.6 | 0 | 0 | 0 | 0 | 0 | 0
85 | 85 | 85 | 1 | 1 | 32 | 其它 | 静置 | 2024-06-17 13:26:47.356 | 完成 | 3.5815 | 3.5815 | 3.5701 | 0 | 0 | 0 | 0 | 0 | 0 | 0 | 0 | 0 | 0 | 00:00:01.500 | 00:00:01.500 | 2024-06-17 13:26:48.856 | 0 | 0 | 0 | 0 | 0 | 0 | 0 | 0 | 0 | 29.6 | 29.6 | 29.7 | 0 | 0 | 0 | 0 | 0 | 0
86 | 86 | 86 | 1 | 1 | 32 | 放电 | 放电 DC | 2024-06-17 13:26:49.052 | 完成 | 3.3248 | 3.3248 | 3.3155 | -62.5163 | -62.5098 | 0 | -0.0017 | 0.0017 | -0.0017 | 0 | -0.0057 | 0.0057 | -0.0057 | 00:00:00.100 | 00:00:00.100 | 2024-06-17 13:26:49.152 | 3.3189 | 0 | 0 | 0 | 0 | 0 | 0 | 0 | 0 | 29.6 | 29.6 | 29.6 | 0 | 0 | 0 | 0 | 0 | 0
87 | 87 | 87 | 1 | 1 | 32 | 其它 | 静置 | 2024-06-17 13:26:49.562 | 完成 | 3.5566 | 3.5666 | 3.5666 | 0 | 0 | 0 | 0 | 0 | 0 | 0 | 0 | 0 | 0 | 00:00:01.500 | 00:00:01.500 | 2024-06-17 13:26:51.062 | 0 | 0 | 0 | 0 | 0 | 0 | 0 | 0 | 0 | 29.6 | 29.6 | 29.7 | 0 | 0 | 0 | 0 | 0 | 0
88 | 88 | 88 | 1 | 1 | 32 | 充电 | 充电 CC | 2024-06-17 13:26:51.259 | 完成 | 3.6168 | 3.6199 | 3.6199 | 12.4981 | 12.4975 | 0.001 | 0 | -0.001 | 0.001 | 0.0037 | 0 | -0.0037 | 0.0037 | 00:00:00.300 | 00:00:00.300 | 2024-06-17 13:26:51.559 | 3.6194 | 0 | 0 | 0 | 0 | 0 | 0 | 0 | 0 | 29.6 | 29.6 | 29.6 | 0 | 0 | 0 | 0 | 0 | 0
89 | 89 | 89 | 1 | 1 | 32 | 其它 | 静置 | 2024-06-17 13:26:51.975 | 完成 | 3.5706 | 3.5706 | 3.568 | 0 | 0 | 0 | 0 | 0 | 0 | 0 | 0 | 0 | 0 | 00:00:04.500 | 00:00:04.500 | 2024-06-17 13:26:56.475 | 0 | 0 | 0 | 0 | 0 | 0 | 0 | 0 | 0 | 29.6 | 29.7 | 29.7 | 0 | 0 | 0 | 0 | 0 | 0
90 | 90 | 90 | 1 | 1 | 32 | 放电 | 放电 DC | 2024-06-17 13:26:56.652 | 完成 | 3.5181 | 3.5181 | 3.5148 | -12.4972 | -12.501 | 0 | -0.001 | 0.001 | -0.001 | 0 | -0.0036 | 0.0036 | -0.0036 | 00:00:00.300 | 00:00:00.300 | 2024-06-17 13:26:56.952 | 3.5155 | 0 | 0 | 0 | 0 | 0 | 0 | 0 | 0 | 29.6 | 29.6 | 29.6 | 0 | 0 | 0 | 0 | 0 | 0
91 | 91 | 91 | 1 | 1 | 32 | 其它 | 静置 | 2024-06-17 13:26:57.352 | 完成 | 3.5643 | 3.5673 | 3.5673 | 0 | 0 | 0 | 0 | 0 | 0 | 0 | 0 | 0 | 0 | 00:00:04.500 | 00:00:04.500 | 2024-06-17 13:27:01.852 | 0 | 0 | 0 | 0 | 0 | 0 | 0 | 0 | 0 | 29.6 | 29.7 | 29.7 | 0 | 0 | 0 | 0 | 0 | 0
92 | 92 | 92 | 1 | 1 | 32 | 充电 | 充电 CC | 2024-06-17 13:27:02.064 | 完成 | 3.6673 | 3.6733 | 3.6733 | 24.9999 | 24.9983 | 0.002 | 0 | -0.002 | 0.002 | 0.0076 | 0 | -0.0076 | 0.0076 | 00:00:00.300 | 00:00:00.300 | 2024-06-17 13:27:02.364 | 3.6717 | 0 | 0 | 0 | 0 | 0 | 0 | 0 | 0 | 29.6 | 29.6 | 29.6 | 0 | 0 | 0 | 0 | 0 | 0
93 | 93 | 93 | 1 | 1 | 32 | 其它 | 静置 | 2024-06-17 13:27:02.774 | 完成 | 3.5745 | 3.5745 | 3.5687 | 0 | 0 | 0 | 0 | 0 | 0 | 0 | 0 | 0 | 0 | 00:00:04.500 | 00:00:04.500 | 2024-06-17 13:27:07.274 | 0 | 0 | 0 | 0 | 0 | 0 | 0 | 0 | 0 | 29.6 | 29.7 | 29.7 | 0 | 0 | 0 | 0 | 0 | 0
94 | 94 | 94 | 1 | 1 | 32 | 放电 | 放电 DC | 2024-06-17 13:27:07.453 | 完成 | 3.4688 | 3.4688 | 3.4628 | -25.0016 | -25.0004 | 0 | -0.002 | 0.002 | -0.002 | 0 | -0.0072 | 0.0072 | -0.0072 | 00:00:00.300 | 00:00:00.300 | 2024-06-17 13:27:07.753 | 3.4642 | 0 | 0 | 0 | 0 | 0 | 0 | 0 | 0 | 29.6 | 29.6 | 29.6 | 0 | 0 | 0 | 0 | 0 | 0
95 | 95 | 95 | 1 | 1 | 32 | 其它 | 静置 | 2024-06-17 13:27:08.169 | 完成 | 3.5615 | 3.5671 | 3.5671 | 0 | 0 | 0 | 0 | 0 | 0 | 0 | 0 | 0 | 0 | 00:00:04.500 | 00:00:04.500 | 2024-06-17 13:27:12.669 | 0 | 0 | 0 | 0 | 0 | 0 | 0 | 0 | 0 | 29.6 | 29.7 | 29.7 | 0 | 0 | 0 | 0 | 0 | 0
96 | 96 | 96 | 1 | 1 | 32 | 充电 | 充电 CC | 2024-06-17 13:27:12.862 | 完成 | 3.7167 | 3.7253 | 3.7253 | 37.5347 | 37.4981 | 0.0031 | 0 | -0.0031 | 0.0031 | 0.0115 | 0 | -0.0115 | 0.0115 | 00:00:00.300 | 00:00:00.300 | 2024-06-17 13:27:13.162 | 3.723 | 0 | 0 | 0 | 0 | 0 | 0 | 0 | 0 | 29.6 | 29.6 | 29.7 | 0 | 0 | 0 | 0 | 0 | 0
97 | 97 | 97 | 1 | 1 | 32 | 其它 | 静置 | 2024-06-17 13:27:13.563 | 完成 | 3.578 | 3.578 | 3.5692 | 0 | 0 | 0 | 0 | 0 | 0 | 0 | 0 | 0 | 0 | 00:00:04.500 | 00:00:04.500 | 2024-06-17 13:27:18.063 | 0 | 0 | 0 | 0 | 0 | 0 | 0 | 0 | 0 | 29.7 | 29.7 | 29.7 | 0 | 0 | 0 | 0 | 0 | 0
98 | 98 | 98 | 1 | 1 | 32 | 放电 | 放电 DC | 2024-06-17 13:27:18.253 | 完成 | 3.4202 | 3.4202 | 3.411 | -37.4989 | -37.5083 | 0 | -0.0031 | 0.0031 | -0.0031 | 0 | -0.0106 | 0.0106 | -0.0106 | 00:00:00.300 | 00:00:00.300 | 2024-06-17 13:27:18.553 | 3.4133 | 0 | 0 | 0 | 0 | 0 | 0 | 0 | 0 | 29.6 | 29.6 | 29.6 | 0 | 0 | 0 | 0 | 0 | 0
99 | 99 | 99 | 1 | 1 | 32 | 其它 | 静置 | 2024-06-17 13:27:18.959 | 完成 | 3.5589 | 3.5669 | 3.5669 | 0 | 0 | 0 | 0 | 0 | 0 | 0 | 0 | 0 | 0 | 00:00:04.500 | 00:00:04.500 | 2024-06-17 13:27:23.459 | 0 | 0 | 0 | 0 | 0 | 0 | 0 | 0 | 0 | 29.6 | 29.7 | 29.7 | 0 | 0 | 0 | 0 | 0 | 0
100 | 100 | 100 | 1 | 1 | 32 | 充电 | 充电 CC | 2024-06-17 13:27:23.665 | 完成 | 3.7653 | 3.7765 | 3.7765 | 50.0397 | 49.9919 | 0.0041 | 0 | -0.0041 | 0.0041 | 0.0157 | 0 | -0.0157 | 0.0157 | 00:00:00.300 | 00:00:00.300 | 2024-06-17 13:27:23.965 | 3.7736 | 0 | 0 | 0 | 0 | 0 | 0 | 0 | 0 | 29.6 | 29.6 | 29.6 | 0 | 0 | 0 | 0 | 0 | 0
101 | 101 | 101 | 1 | 1 | 32 | 其它 | 静置 | 2024-06-17 13:27:24.359 | 完成 | 3.5815 | 3.5815 | 3.5697 | 0 | 0 | 0 | 0 | 0 | 0 | 0 | 0 | 0 | 0 | 00:00:04.500 | 00:00:04.500 | 2024-06-17 13:27:28.859 | 0 | 0 | 0 | 0 | 0 | 0 | 0 | 0 | 0 | 29.6 | 29.6 | 29.7 | 0 | 0 | 0 | 0 | 0 | 0
102 | 102 | 102 | 1 | 1 | 32 | 放电 | 放电 DC | 2024-06-17 13:27:29.061 | 完成 | 3.3719 | 3.3719 | 3.3601 | -50.0379 | -50.0023 | 0 | -0.0041 | 0.0041 | -0.0041 | 0 | -0.014 | 0.014 | -0.014 | 00:00:00.300 | 00:00:00.300 | 2024-06-17 13:27:29.361 | 3.3631 | 0 | 0 | 0 | 0 | 0 | 0 | 0 | 0 | 29.6 | 29.6 | 29.6 | 0 | 0 | 0 | 0 | 0 | 0
103 | 103 | 103 | 1 | 1 | 32 | 其它 | 静置 | 2024-06-17 13:27:29.754 | 完成 | 3.556 | 3.5666 | 3.5666 | 0 | 0 | 0 | 0 | 0 | 0 | 0 | 0 | 0 | 0 | 00:00:04.500 | 00:00:04.500 | 2024-06-17 13:27:34.254 | 0 | 0 | 0 | 0 | 0 | 0 | 0 | 0 | 0 | 29.6 | 29.6 | 29.7 | 0 | 0 | 0 | 0 | 0 | 0
104 | 104 | 104 | 1 | 1 | 32 | 充电 | 充电 CC | 2024-06-17 13:27:34.459 | 完成 | 3.8131 | 3.8271 | 3.8271 | 62.5186 | 62.5107 | 0.0052 | 0 | -0.0052 | 0.0052 | 0.0199 | 0 | -0.0199 | 0.0199 | 00:00:00.300 | 00:00:00.300 | 2024-06-17 13:27:34.759 | 3.8234 | 0 | 0 | 0 | 0 | 0 | 0 | 0 | 0 | 29.6 | 29.6 | 29.6 | 0 | 0 | 0 | 0 | 0 | 0
105 | 105 | 105 | 1 | 1 | 32 | 其它 | 静置 | 2024-06-17 13:27:35.168 | 完成 | 3.585 | 3.585 | 3.5703 | 0 | 0 | 0 | 0 | 0 | 0 | 0 | 0 | 0 | 0 | 00:00:04.500 | 00:00:04.500 | 2024-06-17 13:27:39.668 | 0 | 0 | 0 | 0 | 0 | 0 | 0 | 0 | 0 | 29.6 | 29.7 | 29.7 | 0 | 0 | 0 | 0 | 0 | 0
106 | 106 | 106 | 1 | 1 | 32 | 放电 | 放电 DC | 2024-06-17 13:27:39.856 | 完成 | 3.3245 | 3.3245 | 3.3097 | -62.5262 | -62.4986 | 0 | -0.0052 | 0.0052 | -0.0052 | 0 | -0.0172 | 0.0172 | -0.0172 | 00:00:00.300 | 00:00:00.300 | 2024-06-17 13:27:40.156 | 3.3136 | 0 | 0 | 0 | 0 | 0 | 0 | 0 | 0 | 29.6 | 29.6 | 29.6 | 0 | 0 | 0 | 0 | 0 | 0
107 | 107 | 107 | 1 | 1 | 32 | 其它 | 静置 | 2024-06-17 13:27:40.576 | 完成 | 3.5532 | 3.5664 | 3.5664 | 0 | 0 | 0 | 0 | 0 | 0 | 0 | 0 | 0 | 0 | 00:00:04.500 | 00:00:04.500 | 2024-06-17 13:27:45.076 | 0 | 0 | 0 | 0 | 0 | 0 | 0 | 0 | 0 | 29.6 | 29.7 | 29.7 | 0 | 0 | 0 | 0 | 0 | 0
108 | 108 | 108 | 1 | 1 | 32 | 充电 | 充电 CC | 2024-06-17 13:27:45.256 | 完成 | 3.6166 | 3.6205 | 3.6205 | 12.4953 | 12.4993 | 0.0017 | 0 | -0.0017 | 0.0017 | 0.0062 | 0 | -0.0062 | 0.0062 | 00:00:00.500 | 00:00:00.500 | 2024-06-17 13:27:45.756 | 3.6194 | 0 | 0 | 0 | 0 | 0 | 0 | 0 | 0 | 29.6 | 29.6 | 29.6 | 0 | 0 | 0 | 0 | 0 | 0
109 | 109 | 109 | 1 | 1 | 32 | 其它 | 静置 | 2024-06-17 13:27:46.170 | 完成 | 3.5708 | 3.5708 | 3.5678 | 0 | 0 | 0 | 0 | 0 | 0 | 0 | 0 | 0 | 0 | 00:00:07.500 | 00:00:07.500 | 2024-06-17 13:27:53.670 | 0 | 0 | 0 | 0 | 0 | 0 | 0 | 0 | 0 | 29.6 | 29.7 | 29.7 | 0 | 0 | 0 | 0 | 0 | 0
110 | 110 | 110 | 1 | 1 | 32 | 放电 | 放电 DC | 2024-06-17 13:27:53.853 | 完成 | 3.5176 | 3.5176 | 3.5137 | -12.5027 | -12.4995 | 0 | -0.0017 | 0.0017 | -0.0017 | 0 | -0.0061 | 0.0061 | -0.0061 | 00:00:00.500 | 00:00:00.500 | 2024-06-17 13:27:54.353 | 3.5148 | 0 | 0 | 0 | 0 | 0 | 0 | 0 | 0 | 29.7 | 29.6 | 29.7 | 0 | 0 | 0 | 0 | 0 | 0
111 | 111 | 111 | 1 | 1 | 32 | 其它 | 静置 | 2024-06-17 13:27:54.770 | 完成 | 3.5634 | 3.5669 | 3.5669 | 0 | 0 | 0 | 0 | 0 | 0 | 0 | 0 | 0 | 0 | 00:00:07.500 | 00:00:07.500 | 2024-06-17 13:28:02.270 | 0 | 0 | 0 | 0 | 0 | 0 | 0 | 0 | 0 | 29.7 | 29.7 | 29.7 | 0 | 0 | 0 | 0 | 0 | 0
112 | 112 | 112 | 1 | 1 | 32 | 充电 | 充电 CC | 2024-06-17 13:28:02.465 | 完成 | 3.6673 | 3.6747 | 3.6747 | 25.0062 | 24.9993 | 0.0034 | 0 | -0.0034 | 0.0034 | 0.0127 | 0 | -0.0127 | 0.0127 | 00:00:00.500 | 00:00:00.500 | 2024-06-17 13:28:02.965 | 3.6728 | 0 | 0 | 0 | 0 | 0 | 0 | 0 | 0 | 29.7 | 29.7 | 29.7 | 0 | 0 | 0 | 0 | 0 | 0
113 | 113 | 113 | 1 | 1 | 32 | 其它 | 静置 | 2024-06-17 13:28:03.359 | 完成 | 3.5754 | 3.5754 | 3.5687 | 0 | 0 | 0 | 0 | 0 | 0 | 0 | 0 | 0 | 0 | 00:00:07.500 | 00:00:07.500 | 2024-06-17 13:28:10.859 | 0 | 0 | 0 | 0 | 0 | 0 | 0 | 0 | 0 | 29.7 | 29.7 | 29.7 | 0 | 0 | 0 | 0 | 0 | 0
114 | 114 | 114 | 1 | 1 | 32 | 放电 | 放电 DC | 2024-06-17 13:28:11.057 | 完成 | 3.4686 | 3.4686 | 3.4609 | -24.9995 | -24.9978 | 0 | -0.0034 | 0.0034 | -0.0034 | 0 | -0.012 | 0.012 | -0.012 | 00:00:00.500 | 00:00:00.500 | 2024-06-17 13:28:11.557 | 3.4628 | 0 | 0 | 0 | 0 | 0 | 0 | 0 | 0 | 29.7 | 29.7 | 29.7 | 0 | 0 | 0 | 0 | 0 | 0
115 | 115 | 115 | 1 | 1 | 32 | 其它 | 静置 | 2024-06-17 13:28:11.961 | 完成 | 3.5603 | 3.5669 | 3.5668 | 0 | 0 | 0 | 0 | 0 | 0 | 0 | 0 | 0 | 0 | 00:00:07.500 | 00:00:07.500 | 2024-06-17 13:28:19.461 | 0 | 0 | 0 | 0 | 0 | 0 | 0 | 0 | 0 | 29.7 | 29.7 | 29.7 | 0 | 0 | 0 | 0 | 0 | 0
116 | 116 | 116 | 1 | 1 | 32 | 充电 | 充电 CC | 2024-06-17 13:28:19.647 | 完成 | 3.717 | 3.7276 | 3.7276 | 37.5505 | 37.4983 | 0.0052 | 0 | -0.0052 | 0.0052 | 0.0193 | 0 | -0.0193 | 0.0193 | 00:00:00.500 | 00:00:00.500 | 2024-06-17 13:28:20.147 | 3.7248 | 0 | 0 | 0 | 0 | 0 | 0 | 0 | 0 | 29.7 | 29.6 | 29.7 | 0 | 0 | 0 | 0 | 0 | 0
117 | 117 | 117 | 1 | 1 | 32 | 其它 | 静置 | 2024-06-17 13:28:20.564 | 完成 | 3.5796 | 3.5796 | 3.5694 | 0 | 0 | 0 | 0 | 0 | 0 | 0 | 0 | 0 | 0 | 00:00:07.500 | 00:00:07.500 | 2024-06-17 13:28:28.064 | 0 | 0 | 0 | 0 | 0 | 0 | 0 | 0 | 0 | 29.6 | 29.7 | 29.7 | 0 | 0 | 0 | 0 | 0 | 0
118 | 118 | 118 | 1 | 1 | 32 | 放电 | 放电 DC | 2024-06-17 13:28:28.258 | 完成 | 3.4198 | 3.4198 | 3.4084 | -37.4948 | -37.5023 | 0 | -0.0052 | 0.0052 | -0.0052 | 0 | -0.0177 | 0.0177 | -0.0177 | 00:00:00.500 | 00:00:00.500 | 2024-06-17 13:28:28.758 | 3.4114 | 0 | 0 | 0 | 0 | 0 | 0 | 0 | 0 | 29.6 | 29.6 | 29.6 | 0 | 0 | 0 | 0 | 0 | 0
119 | 119 | 119 | 1 | 1 | 32 | 其它 | 静置 | 2024-06-17 13:28:29.181 | 完成 | 3.5569 | 3.5666 | 3.5664 | 0 | 0 | 0 | 0 | 0 | 0 | 0 | 0 | 0 | 0 | 00:00:07.500 | 00:00:07.500 | 2024-06-17 13:28:36.681 | 0 | 0 | 0 | 0 | 0 | 0 | 0 | 0 | 0 | 29.6 | 29.7 | 29.7 | 0 | 0 | 0 | 0 | 0 | 0
120 | 120 | 120 | 1 | 1 | 32 | 充电 | 充电 CC | 2024-06-17 13:28:36.898 | 完成 | 3.7657 | 3.7797 | 3.7797 | 50.0718 | 49.9977 | 0.0069 | 0 | -0.0069 | 0.0069 | 0.0262 | 0 | -0.0262 | 0.0262 | 00:00:00.500 | 00:00:00.500 | 2024-06-17 13:28:37.398 | 3.776 | 0 | 0 | 0 | 0 | 0 | 0 | 0 | 0 | 29.6 | 29.6 | 29.7 | 0 | 0 | 0 | 0 | 0 | 0
121 | 121 | 121 | 1 | 1 | 32 | 其它 | 静置 | 2024-06-17 13:28:37.759 | 完成 | 3.5829 | 3.5829 | 3.5697 | 0 | 0 | 0 | 0 | 0 | 0 | 0 | 0 | 0 | 0 | 00:00:07.500 | 00:00:07.500 | 2024-06-17 13:28:45.259 | 0 | 0 | 0 | 0 | 0 | 0 | 0 | 0 | 0 | 29.6 | 29.7 | 29.7 | 0 | 0 | 0 | 0 | 0 | 0
122 | 122 | 122 | 1 | 1 | 32 | 放电 | 放电 DC | 2024-06-17 13:28:45.462 | 完成 | 3.371 | 3.371 | 3.3563 | -50.0446 | -50.0038 | 0 | -0.0069 | 0.0069 | -0.0069 | 0 | -0.0233 | 0.0233 | -0.0233 | 00:00:00.500 | 00:00:00.500 | 2024-06-17 13:28:45.962 | 3.3601 | 0 | 0 | 0 | 0 | 0 | 0 | 0 | 0 | 29.6 | 29.6 | 29.6 | 0 | 0 | 0 | 0 | 0 | 0
123 | 123 | 123 | 1 | 1 | 32 | 其它 | 静置 | 2024-06-17 13:28:46.359 | 完成 | 3.5534 | 3.5662 | 3.5662 | 0 | 0 | 0 | 0 | 0 | 0 | 0 | 0 | 0 | 0 | 00:00:07.500 | 00:00:07.500 | 2024-06-17 13:28:53.859 | 0 | 0 | 0 | 0 | 0 | 0 | 0 | 0 | 0 | 29.6 | 29.6 | 29.7 | 0 | 0 | 0 | 0 | 0 | 0
124 | 124 | 124 | 1 | 1 | 32 | 充电 | 充电 CC | 2024-06-17 13:28:54.056 | 完成 | 3.8134 | 3.831 | 3.831 | 62.5161 | 62.4966 | 0.0086 | 0 | -0.0086 | 0.0086 | 0.0332 | 0 | -0.0332 | 0.0332 | 00:00:00.500 | 00:00:00.500 | 2024-06-17 13:28:54.556 | 3.8264 | 0 | 0 | 0 | 0 | 0 | 0 | 0 | 0 | 29.6 | 29.6 | 29.6 | 0 | 0 | 0 | 0 | 0 | 0
125 | 125 | 125 | 1 | 1 | 32 | 其它 | 静置 | 2024-06-17 13:28:54.959 | 完成 | 3.5875 | 3.5875 | 3.5703 | 0 | 0 | 0 | 0 | 0 | 0 | 0 | 0 | 0 | 0 | 00:00:07.500 | 00:00:07.500 | 2024-06-17 13:29:02.459 | 0 | 0 | 0 | 0 | 0 | 0 | 0 | 0 | 0 | 29.6 | 29.6 | 29.7 | 0 | 0 | 0 | 0 | 0 | 0
126 | 126 | 126 | 1 | 1 | 32 | 放电 | 放电 DC | 2024-06-17 13:29:02.658 | 完成 | 3.3238 | 3.3238 | 3.3052 | -62.5281 | -62.5121 | 0 | -0.0086 | 0.0086 | -0.0086 | 0 | -0.0287 | 0.0287 | -0.0287 | 00:00:00.500 | 00:00:00.500 | 2024-06-17 13:29:03.158 | 3.3103 | 0 | 0 | 0 | 0 | 0 | 0 | 0 | 0 | 29.6 | 29.6 | 29.6 | 0 | 0 | 0 | 0 | 0 | 0
127 | 127 | 127 | 1 | 1 | 32 | 其它 | 静置 | 2024-06-17 13:29:03.558 | 完成 | 3.5506 | 3.5659 | 3.5659 | 0 | 0 | 0 | 0 | 0 | 0 | 0 | 0 | 0 | 0 | 00:00:07.500 | 00:00:07.500 | 2024-06-17 13:29:11.058 | 0 | 0 | 0 | 0 | 0 | 0 | 0 | 0 | 0 | 29.6 | 29.6 | 29.6 | 0 | 0 | 0 | 0 | 0 | 0
128 | 128 | 128 | 1 | 1 | 32 | 充电 | 充电 CC | 2024-06-17 13:29:11.183 | 完成 | 3.6164 | 3.6208 | 3.6208 | 12.499 | 12.4994 | 0.0023 | 0 | -0.0023 | 0.0023 | 0.0087 | 0 | -0.0087 | 0.0087 | 00:00:00.700 | 00:00:00.700 | 2024-06-17 13:29:11.883 | 3.6194 | 0 | 0 | 0 | 0 | 0 | 0 | 0 | 0 | 29.6 | 29.6 | 29.6 | 0 | 0 | 0 | 0 | 0 | 0
129 | 129 | 129 | 1 | 1 | 32 | 其它 | 静置 | 2024-06-17 13:29:12.260 | 完成 | 3.5708 | 3.5708 | 3.5673 | 0 | 0 | 0 | 0 | 0 | 0 | 0 | 0 | 0 | 0 | 00:00:10.500 | 00:00:10.500 | 2024-06-17 13:29:22.760 | 0 | 0 | 0 | 0 | 0 | 0 | 0 | 0 | 0 | 29.6 | 29.6 | 29.7 | 0 | 0 | 0 | 0 | 0 | 0
130 | 130 | 130 | 1 | 1 | 32 | 放电 | 放电 DC | 2024-06-17 13:29:22.963 | 完成 | 3.5171 | 3.5171 | 3.5127 | -12.5016 | -12.4976 | 0 | -0.0023 | 0.0023 | -0.0023 | 0 | -0.0085 | 0.0085 | -0.0085 | 00:00:00.700 | 00:00:00.700 | 2024-06-17 13:29:23.663 | 3.5139 | 0 | 0 | 0 | 0 | 0 | 0 | 0 | 0 | 29.6 | 29.6 | 29.6 | 0 | 0 | 0 | 0 | 0 | 0
131 | 131 | 131 | 1 | 1 | 32 | 其它 | 静置 | 2024-06-17 13:29:24.076 | 完成 | 3.5625 | 3.5666 | 3.5666 | 0 | 0 | 0 | 0 | 0 | 0 | 0 | 0 | 0 | 0 | 00:00:10.500 | 00:00:10.500 | 2024-06-17 13:29:34.576 | 0 | 0 | 0 | 0 | 0 | 0 | 0 | 0 | 0 | 29.6 | 29.6 | 29.7 | 0 | 0 | 0 | 0 | 0 | 0
132 | 132 | 132 | 1 | 1 | 32 | 充电 | 充电 CC | 2024-06-17 13:29:34.760 | 完成 | 3.6673 | 3.676 | 3.676 | 25.0039 | 24.999 | 0.0047 | 0 | -0.0047 | 0.0047 | 0.0178 | 0 | -0.0178 | 0.0178 | 00:00:00.700 | 00:00:00.700 | 2024-06-17 13:29:35.460 | 3.6737 | 0 | 0 | 0 | 0 | 0 | 0 | 0 | 0 | 29.6 | 29.6 | 29.6 | 0 | 0 | 0 | 0 | 0 | 0
133 | 133 | 133 | 1 | 1 | 32 | 其它 | 静置 | 2024-06-17 13:29:35.873 | 完成 | 3.5762 | 3.5762 | 3.5685 | 0 | 0 | 0 | 0 | 0 | 0 | 0 | 0 | 0 | 0 | 00:00:10.500 | 00:00:10.500 | 2024-06-17 13:29:46.373 | 0 | 0 | 0 | 0 | 0 | 0 | 0 | 0 | 0 | 29.6 | 29.7 | 29.7 | 0 | 0 | 0 | 0 | 0 | 0
134 | 134 | 134 | 1 | 1 | 32 | 放电 | 放电 DC | 2024-06-17 13:29:46.553 | 完成 | 3.4681 | 3.4681 | 3.4591 | -24.9948 | -24.9991 | 0 | -0.0047 | 0.0047 | -0.0047 | 0 | -0.0168 | 0.0168 | -0.0168 | 00:00:00.700 | 00:00:00.700 | 2024-06-17 13:29:47.253 | 3.4616 | 0 | 0 | 0 | 0 | 0 | 0 | 0 | 0 | 29.6 | 29.6 | 29.6 | 0 | 0 | 0 | 0 | 0 | 0
135 | 135 | 135 | 1 | 1 | 32 | 其它 | 静置 | 2024-06-17 13:29:47.662 | 完成 | 3.5592 | 3.5666 | 3.5664 | 0 | 0 | 0 | 0 | 0 | 0 | 0 | 0 | 0 | 0 | 00:00:10.500 | 00:00:10.500 | 2024-06-17 13:29:58.162 | 0 | 0 | 0 | 0 | 0 | 0 | 0 | 0 | 0 | 29.6 | 29.7 | 29.7 | 0 | 0 | 0 | 0 | 0 | 0
136 | 136 | 136 | 1 | 1 | 32 | 充电 | 充电 CC | 2024-06-17 13:29:58.356 | 完成 | 3.7174 | 3.7298 | 3.7298 | 37.5331 | 37.5041 | 0.0072 | 0 | -0.0072 | 0.0072 | 0.0271 | 0 | -0.0271 | 0.0271 | 00:00:00.700 | 00:00:00.700 | 2024-06-17 13:29:59.056 | 3.7265 | 0 | 0 | 0 | 0 | 0 | 0 | 0 | 0 | 29.6 | 29.6 | 29.6 | 0 | 0 | 0 | 0 | 0 | 0
137 | 137 | 137 | 1 | 1 | 32 | 其它 | 静置 | 2024-06-17 13:29:59.462 | 完成 | 3.5808 | 3.5808 | 3.5694 | 0 | 0 | 0 | 0 | 0 | 0 | 0 | 0 | 0 | 0 | 00:00:10.500 | 00:00:10.500 | 2024-06-17 13:30:09.962 | 0 | 0 | 0 | 0 | 0 | 0 | 0 | 0 | 0 | 29.6 | 29.6 | 29.7 | 0 | 0 | 0 | 0 | 0 | 0
138 | 138 | 138 | 1 | 1 | 32 | 放电 | 放电 DC | 2024-06-17 13:30:10.168 | 完成 | 3.4191 | 3.4191 | 3.4059 | -37.534 | -37.4996 | 0 | -0.0072 | 0.0072 | -0.0072 | 0 | -0.0248 | 0.0248 | -0.0248 | 00:00:00.700 | 00:00:00.700 | 2024-06-17 13:30:10.868 | 3.4094 | 0 | 0 | 0 | 0 | 0 | 0 | 0 | 0 | 29.6 | 29.6 | 29.6 | 0 | 0 | 0 | 0 | 0 | 0
139 | 139 | 139 | 1 | 1 | 32 | 其它 | 静置 | 2024-06-17 13:30:11.258 | 完成 | 3.5557 | 3.5664 | 3.5664 | 0 | 0 | 0 | 0 | 0 | 0 | 0 | 0 | 0 | 0 | 00:00:10.500 | 00:00:10.500 | 2024-06-17 13:30:21.758 | 0 | 0 | 0 | 0 | 0 | 0 | 0 | 0 | 0 | 29.6 | 29.6 | 29.7 | 0 | 0 | 0 | 0 | 0 | 0
140 | 140 | 140 | 1 | 1 | 32 | 充电 | 充电 CC | 2024-06-17 13:30:21.961 | 完成 | 3.7664 | 3.7832 | 3.7832 | 50.0491 | 50.0129 | 0.0097 | 0 | -0.0097 | 0.0097 | 0.0367 | 0 | -0.0367 | 0.0367 | 00:00:00.700 | 00:00:00.700 | 2024-06-17 13:30:22.661 | 3.7787 | 0 | 0 | 0 | 0 | 0 | 0 | 0 | 0 | 29.6 | 29.6 | 29.6 | 0 | 0 | 0 | 0 | 0 | 0
141 | 141 | 141 | 1 | 1 | 32 | 其它 | 静置 | 2024-06-17 13:30:23.059 | 完成 | 3.5855 | 3.5855 | 3.5701 | 0 | 0 | 0 | 0 | 0 | 0 | 0 | 0 | 0 | 0 | 00:00:10.500 | 00:00:10.500 | 2024-06-17 13:30:33.559 | 0 | 0 | 0 | 0 | 0 | 0 | 0 | 0 | 0 | 29.6 | 29.6 | 29.6 | 0 | 0 | 0 | 0 | 0 | 0
142 | 142 | 142 | 1 | 1 | 32 | 放电 | 放电 DC | 2024-06-17 13:30:33.759 | 完成 | 3.3708 | 3.3708 | 3.3533 | -50.0283 | -50.0027 | 0 | -0.0097 | 0.0097 | -0.0097 | 0 | -0.0325 | 0.0325 | -0.0325 | 00:00:00.700 | 00:00:00.700 | 2024-06-17 13:30:34.459 | 3.3578 | 0 | 0 | 0 | 0 | 0 | 0 | 0 | 0 | 29.6 | 29.6 | 29.6 | 0 | 0 | 0 | 0 | 0 | 0
143 | 143 | 143 | 1 | 1 | 32 | 其它 | 静置 | 2024-06-17 13:30:34.858 | 完成 | 3.552 | 3.5662 | 3.5662 | 0 | 0 | 0 | 0 | 0 | 0 | 0 | 0 | 0 | 0 | 00:00:10.500 | 00:00:10.500 | 2024-06-17 13:30:45.358 | 0 | 0 | 0 | 0 | 0 | 0 | 0 | 0 | 0 | 29.6 | 29.6 | 29.7 | 0 | 0 | 0 | 0 | 0 | 0
144 | 144 | 144 | 1 | 1 | 32 | 充电 | 充电 CC | 2024-06-17 13:30:45.574 | 完成 | 3.8145 | 3.8352 | 3.8352 | 62.5194 | 62.4917 | 0.0121 | 0 | -0.0121 | 0.0121 | 0.0465 | 0 | -0.0465 | 0.0465 | 00:00:00.700 | 00:00:00.700 | 2024-06-17 13:30:46.274 | 3.8297 | 0 | 0 | 0 | 0 | 0 | 0 | 0 | 0 | 29.6 | 29.6 | 29.6 | 0 | 0 | 0 | 0 | 0 | 0
145 | 145 | 145 | 1 | 1 | 32 | 其它 | 静置 | 2024-06-17 13:30:46.648 | 完成 | 3.5901 | 3.5901 | 3.571 | 0 | 0 | 0 | 0 | 0 | 0 | 0 | 0 | 0 | 0 | 00:00:10.500 | 00:00:10.500 | 2024-06-17 13:30:57.148 | 0 | 0 | 0 | 0 | 0 | 0 | 0 | 0 | 0 | 29.6 | 29.6 | 29.6 | 0 | 0 | 0 | 0 | 0 | 0
146 | 146 | 146 | 1 | 1 | 32 | 放电 | 放电 DC | 2024-06-17 13:30:57.354 | 完成 | 3.3231 | 3.3231 | 3.3015 | -62.5256 | -62.5028 | 0 | -0.0121 | 0.0121 | -0.0121 | 0 | -0.0402 | 0.0402 | -0.0402 | 00:00:00.700 | 00:00:00.700 | 2024-06-17 13:30:58.054 | 3.3073 | 0 | 0 | 0 | 0 | 0 | 0 | 0 | 0 | 29.6 | 29.6 | 29.6 | 0 | 0 | 0 | 0 | 0 | 0
147 | 147 | 147 | 1 | 1 | 32 | 其它 | 静置 | 2024-06-17 13:30:58.461 | 完成 | 3.5487 | 3.5659 | 3.5659 | 0 | 0 | 0 | 0 | 0 | 0 | 0 | 0 | 0 | 0 | 00:00:10.500 | 00:00:10.500 | 2024-06-17 13:31:08.961 | 0 | 0 | 0 | 0 | 0 | 0 | 0 | 0 | 0 | 29.6 | 29.6 | 29.6 | 0 | 0 | 0 | 0 | 0 | 0
148 | 148 | 148 | 1 | 1 | 32 | 充电 | 充电 CC | 2024-06-17 13:31:09.178 | 完成 | 3.6166 | 3.6219 | 3.6217 | 12.5 | 12.4989 | 0.0034 | 0 | -0.0034 | 0.0034 | 0.0125 | 0 | -0.0125 | 0.0125 | 00:00:01.000 | 00:00:01.000 | 2024-06-17 13:31:10.178 | 3.6205 | 0 | 0 | 0 | 0 | 0 | 0 | 0 | 0 | 29.6 | 29.6 | 29.6 | 0 | 0 | 0 | 0 | 0 | 0
149 | 149 | 149 | 1 | 1 | 32 | 其它 | 静置 | 2024-06-17 13:31:10.563 | 完成 | 3.5713 | 3.5713 | 3.5676 | 0 | 0 | 0 | 0 | 0 | 0 | 0 | 0 | 0 | 0 | 00:00:15.000 | 00:00:15.000 | 2024-06-17 13:31:25.563 | 0 | 0 | 0 | 0 | 0 | 0 | 0 | 0 | 0 | 29.6 | 29.7 | 29.7 | 0 | 0 | 0 | 0 | 0 | 0
150 | 150 | 150 | 1 | 1 | 32 | 放电 | 放电 DC | 2024-06-17 13:31:25.748 | 完成 | 3.5171 | 3.5171 | 3.5118 | -12.4966 | -12.4982 | 0 | -0.0034 | 0.0034 | -0.0034 | 0 | -0.0121 | 0.0121 | -0.0121 | 00:00:01.000 | 00:00:01.000 | 2024-06-17 13:31:26.748 | 3.513 | 0 | 0 | 0 | 0 | 0 | 0 | 0 | 0 | 29.7 | 29.7 | 29.7 | 0 | 0 | 0 | 0 | 0 | 0
151 | 151 | 151 | 1 | 1 | 32 | 其它 | 静置 | 2024-06-17 13:31:27.169 | 完成 | 3.562 | 3.5666 | 3.5666 | 0 | 0 | 0 | 0 | 0 | 0 | 0 | 0 | 0 | 0 | 00:00:15.000 | 00:00:15.000 | 2024-06-17 13:31:42.169 | 0 | 0 | 0 | 0 | 0 | 0 | 0 | 0 | 0 | 29.7 | 29.8 | 29.8 | 0 | 0 | 0 | 0 | 0 | 0
152 | 152 | 152 | 1 | 1 | 32 | 充电 | 充电 CC | 2024-06-17 13:31:42.362 | 完成 | 3.6679 | 3.6781 | 3.6781 | 25.0006 | 25.0013 | 0.0069 | 0 | -0.0069 | 0.0069 | 0.0254 | 0 | -0.0254 | 0.0254 | 00:00:01.000 | 00:00:01.000 | 2024-06-17 13:31:43.362 | 3.6754 | 0 | 0 | 0 | 0 | 0 | 0 | 0 | 0 | 29.7 | 29.7 | 29.7 | 0 | 0 | 0 | 0 | 0 | 0
153 | 153 | 153 | 1 | 1 | 32 | 其它 | 静置 | 2024-06-17 13:31:43.754 | 完成 | 3.5776 | 3.5776 | 3.569 | 0 | 0 | 0 | 0 | 0 | 0 | 0 | 0 | 0 | 0 | 00:00:15.000 | 00:00:15.000 | 2024-06-17 13:31:58.754 | 0 | 0 | 0 | 0 | 0 | 0 | 0 | 0 | 0 | 29.7 | 29.8 | 29.8 | 0 | 0 | 0 | 0 | 0 | 0
154 | 154 | 154 | 1 | 1 | 32 | 放电 | 放电 DC | 2024-06-17 13:31:58.961 | 完成 | 3.4679 | 3.4679 | 3.4574 | -25.0009 | -24.9986 | 0 | -0.0069 | 0.0069 | -0.0069 | 0 | -0.024 | 0.024 | -0.024 | 00:00:01.000 | 00:00:01.000 | 2024-06-17 13:31:59.961 | 3.4602 | 0 | 0 | 0 | 0 | 0 | 0 | 0 | 0 | 29.7 | 29.7 | 29.7 | 0 | 0 | 0 | 0 | 0 | 0
155 | 155 | 155 | 1 | 1 | 32 | 其它 | 静置 | 2024-06-17 13:32:00.361 | 完成 | 3.558 | 3.5664 | 3.5664 | 0 | 0 | 0 | 0 | 0 | 0 | 0 | 0 | 0 | 0 | 00:00:15.000 | 00:00:15.000 | 2024-06-17 13:32:15.361 | 0 | 0 | 0 | 0 | 0 | 0 | 0 | 0 | 0 | 29.7 | 29.8 | 29.8 | 0 | 0 | 0 | 0 | 0 | 0
156 | 156 | 156 | 1 | 1 | 32 | 充电 | 充电 CC | 2024-06-17 13:32:15.550 | 完成 | 3.7181 | 3.733 | 3.733 | 37.5337 | 37.4962 | 0.0104 | 0 | -0.0104 | 0.0104 | 0.0388 | 0 | -0.0388 | 0.0388 | 00:00:01.000 | 00:00:01.000 | 2024-06-17 13:32:16.550 | 3.729 | 0 | 0 | 0 | 0 | 0 | 0 | 0 | 0 | 29.8 | 29.7 | 29.8 | 0 | 0 | 0 | 0 | 0 | 0
157 | 157 | 157 | 1 | 1 | 32 | 其它 | 静置 | 2024-06-17 13:32:16.961 | 完成 | 3.5829 | 3.5829 | 3.5699 | 0 | 0 | 0 | 0 | 0 | 0 | 0 | 0 | 0 | 0 | 00:00:15.000 | 00:00:15.000 | 2024-06-17 13:32:31.961 | 0 | 0 | 0 | 0 | 0 | 0 | 0 | 0 | 0 | 29.8 | 29.8 | 29.8 | 0 | 0 | 0 | 0 | 0 | 0
158 | 158 | 158 | 1 | 1 | 32 | 放电 | 放电 DC | 2024-06-17 13:32:32.161 | 完成 | 3.4186 | 3.4186 | 3.4031 | -37.5443 | -37.4986 | 0 | -0.0104 | 0.0104 | -0.0104 | 0 | -0.0354 | 0.0354 | -0.0354 | 00:00:01.000 | 00:00:01.000 | 2024-06-17 13:32:33.161 | 3.4075 | 0 | 0 | 0 | 0 | 0 | 0 | 0 | 0 | 29.7 | 29.7 | 29.7 | 0 | 0 | 0 | 0 | 0 | 0
159 | 159 | 159 | 1 | 1 | 32 | 其它 | 静置 | 2024-06-17 13:32:33.560 | 完成 | 3.5539 | 3.5662 | 3.5662 | 0 | 0 | 0 | 0 | 0 | 0 | 0 | 0 | 0 | 0 | 00:00:15.000 | 00:00:15.000 | 2024-06-17 13:32:48.560 | 0 | 0 | 0 | 0 | 0 | 0 | 0 | 0 | 0 | 29.7 | 29.8 | 29.8 | 0 | 0 | 0 | 0 | 0 | 0
160 | 160 | 160 | 1 | 1 | 32 | 充电 | 充电 CC | 2024-06-17 13:32:48.762 | 完成 | 3.7674 | 3.7869 | 3.7869 | 50.1088 | 50.0009 | 0.0138 | 0 | -0.0138 | 0.0138 | 0.0525 | 0 | -0.0525 | 0.0525 | 00:00:01.000 | 00:00:01.000 | 2024-06-17 13:32:49.762 | 3.7815 | 0 | 0 | 0 | 0 | 0 | 0 | 0 | 0 | 29.7 | 29.7 | 29.7 | 0 | 0 | 0 | 0 | 0 | 0
161 | 161 | 161 | 1 | 1 | 32 | 其它 | 静置 | 2024-06-17 13:32:50.161 | 完成 | 3.5885 | 3.5885 | 3.5708 | 0 | 0 | 0 | 0 | 0 | 0 | 0 | 0 | 0 | 0 | 00:00:15.000 | 00:00:15.000 | 2024-06-17 13:33:05.161 | 0 | 0 | 0 | 0 | 0 | 0 | 0 | 0 | 0 | 29.7 | 29.8 | 29.8 | 0 | 0 | 0 | 0 | 0 | 0
162 | 162 | 162 | 1 | 1 | 32 | 放电 | 放电 DC | 2024-06-17 13:33:05.355 | 完成 | 3.3703 | 3.3703 | 3.3499 | -50.0561 | -49.9872 | 0 | -0.0138 | 0.0138 | -0.0138 | 0 | -0.0466 | 0.0466 | -0.0466 | 00:00:01.000 | 00:00:01.000 | 2024-06-17 13:33:06.355 | 3.3559 | 0 | 0 | 0 | 0 | 0 | 0 | 0 | 0 | 29.7 | 29.7 | 29.7 | 0 | 0 | 0 | 0 | 0 | 0
163 | 163 | 163 | 1 | 1 | 32 | 其它 | 静置 | 2024-06-17 13:33:06.773 | 完成 | 3.5495 | 3.5659 | 3.5659 | 0 | 0 | 0 | 0 | 0 | 0 | 0 | 0 | 0 | 0 | 00:00:15.000 | 00:00:15.000 | 2024-06-17 13:33:21.773 | 0 | 0 | 0 | 0 | 0 | 0 | 0 | 0 | 0 | 29.7 | 29.7 | 29.8 | 0 | 0 | 0 | 0 | 0 | 0
164 | 164 | 164 | 1 | 1 | 32 | 充电 | 充电 CC | 2024-06-17 13:33:21.961 | 完成 | 3.8148 | 3.8396 | 3.8396 | 62.3636 | 62.4966 | 0.0173 | 0 | -0.0173 | 0.0173 | 0.0665 | 0 | -0.0665 | 0.0665 | 00:00:01.000 | 00:00:01.000 | 2024-06-17 13:33:22.961 | 3.8331 | 0 | 0 | 0 | 0 | 0 | 0 | 0 | 0 | 29.7 | 29.7 | 29.7 | 0 | 0 | 0 | 0 | 0 | 0
165 | 165 | 165 | 1 | 1 | 32 | 其它 | 静置 | 2024-06-17 13:33:23.356 | 完成 | 3.5938 | 3.5938 | 3.5717 | 0 | 0 | 0 | 0 | 0 | 0 | 0 | 0 | 0 | 0 | 00:00:15.000 | 00:00:15.000 | 2024-06-17 13:33:38.356 | 0 | 0 | 0 | 0 | 0 | 0 | 0 | 0 | 0 | 29.7 | 29.7 | 29.7 | 0 | 0 | 0 | 0 | 0 | 0
166 | 166 | 166 | 1 | 1 | 32 | 放电 | 放电 DC | 2024-06-17 13:33:38.557 | 完成 | 3.3232 | 3.3232 | 3.2976 | -62.472 | -62.5 | 0 | -0.0173 | 0.0173 | -0.0173 | 0 | -0.0573 | 0.0573 | -0.0573 | 00:00:01.000 | 00:00:01.000 | 2024-06-17 13:33:39.557 | 3.3046 | 0 | 0 | 0 | 0 | 0 | 0 | 0 | 0 | 29.7 | 29.7 | 29.7 | 0 | 0 | 0 | 0 | 0 | 0
167 | 167 | 167 | 1 | 1 | 32 | 其它 | 静置 | 2024-06-17 13:33:39.972 | 完成 | 3.5453 | 3.5655 | 3.5655 | 0 | 0 | 0 | 0 | 0 | 0 | 0 | 0 | 0 | 0 | 00:00:15.000 | 00:00:15.000 | 2024-06-17 13:33:54.972 | 0 | 0 | 0 | 0 | 0 | 0 | 0 | 0 | 0 | 29.7 | 29.7 | 29.7 | 0 | 0 | 0 | 0 | 0 | 0
168 | 168 | 168 | 1 | 1 | 32 | 充电 | 充电 CC | 2024-06-17 13:33:55.162 | 完成 | 3.6164 | 3.6256 | 3.6256 | 12.4947 | 12.4989 | 0.0104 | 0 | -0.0104 | 0.0104 | 0.0377 | 0 | -0.0377 | 0.0377 | 00:00:03.000 | 00:00:03.000 | 2024-06-17 13:33:58.162 | 3.6229 | 0 | 0 | 0 | 0 | 0 | 0 | 0 | 0 | 29.7 | 29.7 | 29.7 | 0 | 0 | 0 | 0 | 0 | 0
169 | 169 | 169 | 1 | 1 | 32 | 其它 | 静置 | 2024-06-17 13:33:58.560 | 完成 | 3.575 | 3.575 | 3.5687 | 0 | 0 | 0 | 0 | 0 | 0 | 0 | 0 | 0 | 0 | 00:00:45.000 | 00:00:45.000 | 2024-06-17 13:34:43.560 | 0 | 0 | 0 | 0 | 0 | 0 | 0 | 0 | 0 | 29.7 | 29.6 | 29.7 | 0 | 0 | 0 | 0 | 0 | 0
170 | 170 | 170 | 1 | 1 | 32 | 放电 | 放电 DC | 2024-06-17 13:34:43.759 | 完成 | 3.5179 | 3.5179 | 3.5088 | -12.5003 | -12.5013 | 0 | -0.0104 | 0.0104 | -0.0104 | 0 | -0.0365 | 0.0365 | -0.0365 | 00:00:03.000 | 00:00:03.000 | 2024-06-17 13:34:46.759 | 3.5114 | 0 | 0 | 0 | 0 | 0 | 0 | 0 | 0 | 29.6 | 29.6 | 29.6 | 0 | 0 | 0 | 0 | 0 | 0
171 | 171 | 171 | 1 | 1 | 32 | 其它 | 静置 | 2024-06-17 13:34:47.177 | 完成 | 3.5594 | 3.5668 | 3.5668 | 0 | 0 | 0 | 0 | 0 | 0 | 0 | 0 | 0 | 0 | 00:00:45.000 | 00:00:45.000 | 2024-06-17 13:35:32.177 | 0 | 0 | 0 | 0 | 0 | 0 | 0 | 0 | 0 | 29.6 | 29.6 | 29.7 | 0 | 0 | 0 | 0 | 0 | 0
172 | 172 | 172 | 1 | 1 | 32 | 充电 | 充电 CC | 2024-06-17 13:35:32.362 | 完成 | 3.6689 | 3.6865 | 3.6865 | 25.0006 | 25.0023 | 0.0208 | 0 | -0.0208 | 0.0208 | 0.0766 | 0 | -0.0766 | 0.0766 | 00:00:03.000 | 00:00:03.000 | 2024-06-17 13:35:35.362 | 3.6812 | 0 | 0 | 0 | 0 | 0 | 0 | 0 | 0 | 29.6 | 29.5 | 29.6 | 0 | 0 | 0 | 0 | 0 | 0
173 | 173 | 173 | 1 | 1 | 32 | 其它 | 静置 | 2024-06-17 13:35:35.756 | 完成 | 3.5852 | 3.5852 | 3.5708 | 0 | 0 | 0 | 0 | 0 | 0 | 0 | 0 | 0 | 0 | 00:00:45.000 | 00:00:45.000 | 2024-06-17 13:36:20.756 | 0 | 0 | 0 | 0 | 0 | 0 | 0 | 0 | 0 | 29.6 | 29.6 | 29.7 | 0 | 0 | 0 | 0 | 0 | 0
174 | 174 | 174 | 1 | 1 | 32 | 放电 | 放电 DC | 2024-06-17 13:36:20.955 | 完成 | 3.4691 | 3.4691 | 3.4509 | -24.9948 | -25.0006 | 0 | -0.0208 | 0.0208 | -0.0208 | 0 | -0.072 | 0.072 | -0.072 | 00:00:03.000 | 00:00:03.000 | 2024-06-17 13:36:23.955 | 3.4563 | 0 | 0 | 0 | 0 | 0 | 0 | 0 | 0 | 29.6 | 29.6 | 29.6 | 0 | 0 | 0 | 0 | 0 | 0
175 | 175 | 175 | 1 | 1 | 32 | 其它 | 静置 | 2024-06-17 13:36:24.362 | 完成 | 3.5527 | 3.5666 | 3.5666 | 0 | 0 | 0 | 0 | 0 | 0 | 0 | 0 | 0 | 0 | 00:00:45.000 | 00:00:45.000 | 2024-06-17 13:37:09.362 | 0 | 0 | 0 | 0 | 0 | 0 | 0 | 0 | 0 | 29.6 | 29.6 | 29.7 | 0 | 0 | 0 | 0 | 0 | 0
176 | 176 | 176 | 1 | 1 | 32 | 充电 | 充电 CC | 2024-06-17 13:37:09.550 | 完成 | 3.7197 | 3.7455 | 3.7455 | 37.5727 | 37.4976 | 0.0312 | 0 | -0.0312 | 0.0312 | 0.1167 | 0 | -0.1167 | 0.1167 | 00:00:03.000 | 00:00:03.000 | 2024-06-17 13:37:12.550 | 3.7379 | 0 | 0 | 0 | 0 | 0 | 0 | 0 | 0 | 29.6 | 29.6 | 29.6 | 0 | 0 | 0 | 0 | 0 | 0
177 | 177 | 177 | 1 | 1 | 32 | 其它 | 静置 | 2024-06-17 13:37:12.959 | 完成 | 3.5941 | 3.5941 | 3.5727 | 0 | 0 | 0 | 0 | 0 | 0 | 0 | 0 | 0 | 0 | 00:00:45.000 | 00:00:45.000 | 2024-06-17 13:37:57.959 | 0 | 0 | 0 | 0 | 0 | 0 | 0 | 0 | 0 | 29.6 | 29.6 | 29.7 | 0 | 0 | 0 | 0 | 0 | 0
178 | 178 | 178 | 1 | 1 | 32 | 放电 | 放电 DC | 2024-06-17 13:37:58.168 | 完成 | 3.4203 | 3.4203 | 3.3933 | -37.5386 | -37.5013 | 0 | -0.0312 | 0.0312 | -0.0312 | 0 | -0.1063 | 0.1063 | -0.1063 | 00:00:03.000 | 00:00:03.000 | 2024-06-17 13:38:01.168 | 3.4014 | 0 | 0 | 0 | 0 | 0 | 0 | 0 | 0 | 29.6 | 29.5 | 29.6 | 0 | 0 | 0 | 0 | 0 | 0
179 | 179 | 179 | 1 | 1 | 32 | 其它 | 静置 | 2024-06-17 13:38:01.564 | 完成 | 3.546 | 3.5664 | 3.5664 | 0 | 0 | 0 | 0 | 0 | 0 | 0 | 0 | 0 | 0 | 00:00:45.000 | 00:00:45.000 | 2024-06-17 13:38:46.564 | 0 | 0 | 0 | 0 | 0 | 0 | 0 | 0 | 0 | 29.5 | 29.6 | 29.6 | 0 | 0 | 0 | 0 | 0 | 0
180 | 180 | 180 | 1 | 1 | 32 | 充电 | 充电 CC | 2024-06-17 13:38:46.763 | 完成 | 3.7693 | 3.8036 | 3.8036 | 50.0448 | 50.001 | 0.0416 | 0 | -0.0416 | 0.0416 | 0.158 | 0 | -0.158 | 0.158 | 00:00:03.000 | 00:00:03.000 | 2024-06-17 13:38:49.763 | 3.7934 | 0 | 0 | 0 | 0 | 0 | 0 | 0 | 0 | 29.5 | 29.5 | 29.5 | 0 | 0 | 0 | 0 | 0 | 0
181 | 181 | 181 | 1 | 1 | 32 | 其它 | 静置 | 2024-06-17 13:38:50.162 | 完成 | 3.6029 | 3.6029 | 3.5747 | 0 | 0 | 0 | 0 | 0 | 0 | 0 | 0 | 0 | 0 | 00:00:45.000 | 00:00:45.000 | 2024-06-17 13:39:35.162 | 0 | 0 | 0 | 0 | 0 | 0 | 0 | 0 | 0 | 29.5 | 29.5 | 29.6 | 0 | 0 | 0 | 0 | 0 | 0
182 | 182 | 182 | 1 | 1 | 32 | 放电 | 放电 DC | 2024-06-17 13:39:35.362 | 完成 | 3.3726 | 3.3726 | 3.3368 | -49.9804 | -49.9986 | 0 | -0.0416 | 0.0416 | -0.0416 | 0 | -0.1395 | 0.1395 | -0.1395 | 00:00:03.000 | 00:00:03.000 | 2024-06-17 13:39:38.362 | 3.3475 | 0 | 0 | 0 | 0 | 0 | 0 | 0 | 0 | 29.5 | 29.5 | 29.5 | 0 | 0 | 0 | 0 | 0 | 0
183 | 183 | 183 | 1 | 1 | 32 | 其它 | 静置 | 2024-06-17 13:39:38.746 | 完成 | 3.5392 | 3.5662 | 3.566 | 0 | 0 | 0 | 0 | 0 | 0 | 0 | 0 | 0 | 0 | 00:00:45.000 | 00:00:45.000 | 2024-06-17 13:40:23.746 | 0 | 0 | 0 | 0 | 0 | 0 | 0 | 0 | 0 | 29.5 | 29.4 | 29.5 | 0 | 0 | 0 | 0 | 0 | 0
184 | 184 | 184 | 1 | 1 | 32 | 充电 | 充电 CC | 2024-06-17 13:40:23.960 | 完成 | 3.8178 | 3.8603 | 3.8603 | 62.4712 | 62.5 | 0.052 | 0 | -0.052 | 0.052 | 0.2003 | 0 | -0.2003 | 0.2003 | 00:00:03.000 | 00:00:03.000 | 2024-06-17 13:40:26.960 | 3.8478 | 0 | 0 | 0 | 0 | 0 | 0 | 0 | 0 | 29.4 | 29.4 | 29.4 | 0 | 0 | 0 | 0 | 0 | 0
185 | 185 | 185 | 1 | 1 | 32 | 其它 | 静置 | 2024-06-17 13:40:27.364 | 完成 | 3.6119 | 3.6119 | 3.5762 | 0 | 0 | 0 | 0 | 0 | 0 | 0 | 0 | 0 | 0 | 00:00:45.000 | 00:00:45.000 | 2024-06-17 13:41:12.364 | 0 | 0 | 0 | 0 | 0 | 0 | 0 | 0 | 0 | 29.4 | 29.6 | 29.6 | 0 | 0 | 0 | 0 | 0 | 0
186 | 186 | 186 | 1 | 1 | 32 | 放电 | 放电 DC | 2024-06-17 13:41:12.560 | 完成 | 3.3259 | 3.3259 | 3.2815 | -62.5003 | -62.4992 | 0 | -0.052 | 0.052 | -0.052 | 0 | -0.1716 | 0.1716 | -0.1716 | 00:00:03.000 | 00:00:03.000 | 2024-06-17 13:41:15.560 | 3.2948 | 0 | 0 | 0 | 0 | 0 | 0 | 0 | 0 | 29.5 | 29.5 | 29.6 | 0 | 0 | 0 | 0 | 0 | 0
187 | 187 | 187 | 1 | 1 | 32 | 其它 | 静置 | 2024-06-17 13:41:15.962 | 完成 | 3.5322 | 3.5657 | 3.5657 | 0 | 0 | 0 | 0 | 0 | 0 | 0 | 0 | 0 | 0 | 00:00:45.000 | 00:00:45.000 | 2024-06-17 13:42:00.962 | 0 | 0 | 0 | 0 | 0 | 0 | 0 | 0 | 0 | 29.6 | 29.8 | 29.8 | 0 | 0 | 0 | 0 | 0 | 0
188 | 188 | 188 | 1 | 1 | 32 | 充电 | 充电 CC | 2024-06-17 13:42:01.163 | 完成 | 3.617 | 3.6289 | 3.6289 | 12.5003 | 12.5013 | 0.0173 | 0 | -0.0173 | 0.0173 | 0.0629 | 0 | -0.0629 | 0.0629 | 00:00:05.000 | 00:00:05.000 | 2024-06-17 13:42:06.163 | 3.6252 | 0 | 0 | 0 | 0 | 0 | 0 | 0 | 0 | 29.7 | 29.7 | 29.7 | 0 | 0 | 0 | 0 | 0 | 0
189 | 189 | 189 | 1 | 1 | 32 | 其它 | 静置 | 2024-06-17 13:42:06.544 | 完成 | 3.578 | 3.578 | 3.5701 | 0 | 0 | 0 | 0 | 0 | 0 | 0 | 0 | 0 | 0 | 00:01:15.000 | 00:01:15.000 | 2024-06-17 13:43:21.544 | 0 | 0 | 0 | 0 | 0 | 0 | 0 | 0 | 0 | 29.7 | 29.7 | 29.8 | 0 | 0 | 0 | 0 | 0 | 0
190 | 190 | 190 | 1 | 1 | 32 | 放电 | 放电 DC | 2024-06-17 13:43:21.662 | 完成 | 3.519 | 3.519 | 3.5067 | -12.4995 | -12.5025 | 0 | -0.0173 | 0.0173 | -0.0173 | 0 | -0.0609 | 0.0609 | -0.0609 | 00:00:05.000 | 00:00:05.000 | 2024-06-17 13:43:26.662 | 3.5106 | 0 | 0 | 0 | 0 | 0 | 0 | 0 | 0 | 29.7 | 29.6 | 29.7 | 0 | 0 | 0 | 0 | 0 | 0
191 | 191 | 191 | 1 | 1 | 32 | 其它 | 静置 | 2024-06-17 13:43:27.057 | 完成 | 3.558 | 3.5676 | 3.5676 | 0 | 0 | 0 | 0 | 0 | 0 | 0 | 0 | 0 | 0 | 00:01:15.000 | 00:01:15.000 | 2024-06-17 13:44:42.057 | 0 | 0 | 0 | 0 | 0 | 0 | 0 | 0 | 0 | 29.7 | 29.6 | 29.7 | 0 | 0 | 0 | 0 | 0 | 0
192 | 192 | 192 | 1 | 1 | 32 | 充电 | 充电 CC | 2024-06-17 13:44:42.251 | 完成 | 3.6705 | 3.6937 | 3.6937 | 24.9958 | 25 | 0.0347 | 0 | -0.0347 | 0.0347 | 0.1279 | 0 | -0.1279 | 0.1279 | 00:00:05.000 | 00:00:05.000 | 2024-06-17 13:44:47.251 | 3.6865 | 0 | 0 | 0 | 0 | 0 | 0 | 0 | 0 | 29.6 | 29.5 | 29.6 | 0 | 0 | 0 | 0 | 0 | 0
193 | 193 | 193 | 1 | 1 | 32 | 其它 | 静置 | 2024-06-17 13:44:47.658 | 完成 | 3.5915 | 3.5915 | 3.5732 | 0 | 0 | 0 | 0 | 0 | 0 | 0 | 0 | 0 | 0 | 00:01:15.000 | 00:01:15.000 | 2024-06-17 13:46:02.658 | 0 | 0 | 0 | 0 | 0 | 0 | 0 | 0 | 0 | 29.5 | 29.4 | 29.6 | 0 | 0 | 0 | 0 | 0 | 0
194 | 194 | 194 | 1 | 1 | 32 | 放电 | 放电 DC | 2024-06-17 13:46:02.853 | 完成 | 3.4707 | 3.4707 | 3.4465 | -24.992 | -24.9993 | 0 | -0.0347 | 0.0347 | -0.0347 | 0 | -0.1199 | 0.1199 | -0.1199 | 00:00:05.000 | 00:00:05.000 | 2024-06-17 13:46:07.853 | 3.4539 | 0 | 0 | 0 | 0 | 0 | 0 | 0 | 0 | 29.4 | 29.4 | 29.4 | 0 | 0 | 0 | 0 | 0 | 0
195 | 195 | 195 | 1 | 1 | 32 | 其它 | 静置 | 2024-06-17 13:46:08.257 | 完成 | 3.5494 | 3.5676 | 3.5676 | 0 | 0 | 0 | 0 | 0 | 0 | 0 | 0 | 0 | 0 | 00:01:15.000 | 00:01:15.000 | 2024-06-17 13:47:23.257 | 0 | 0 | 0 | 0 | 0 | 0 | 0 | 0 | 0 | 29.4 | 29.3 | 29.4 | 0 | 0 | 0 | 0 | 0 | 0
196 | 196 | 196 | 1 | 1 | 32 | 充电 | 充电 CC | 2024-06-17 13:47:23.451 | 完成 | 3.7221 | 3.7565 | 3.7565 | 37.5223 | 37.4975 | 0.052 | 0 | -0.052 | 0.052 | 0.195 | 0 | -0.195 | 0.195 | 00:00:05.000 | 00:00:05.000 | 2024-06-17 13:47:28.451 | 3.746 | 0 | 0 | 0 | 0 | 0 | 0 | 0 | 0 | 29.3 | 29.2 | 29.3 | 0 | 0 | 0 | 0 | 0 | 0
197 | 197 | 197 | 1 | 1 | 32 | 其它 | 静置 | 2024-06-17 13:47:28.850 | 完成 | 3.6036 | 3.6036 | 3.5759 | 0 | 0 | 0 | 0 | 0 | 0 | 0 | 0 | 0 | 0 | 00:01:15.000 | 00:01:15.000 | 2024-06-17 13:48:43.850 | 0 | 0 | 0 | 0 | 0 | 0 | 0 | 0 | 0 | 29.3 | 29.4 | 29.5 | 0 | 0 | 0 | 0 | 0 | 0
198 | 198 | 198 | 1 | 1 | 32 | 放电 | 放电 DC | 2024-06-17 13:48:44.059 | 完成 | 3.4221 | 3.4221 | 3.3863 | -37.5004 | -37.495 | 0 | -0.052 | 0.052 | -0.052 | 0 | -0.177 | 0.177 | -0.177 | 00:00:05.000 | 00:00:05.000 | 2024-06-17 13:48:49.059 | 3.3975 | 0 | 0 | 0 | 0 | 0 | 0 | 0 | 0 | 29.4 | 29.4 | 29.4 | 0 | 0 | 0 | 0 | 0 | 0
199 | 199 | 199 | 1 | 1 | 32 | 其它 | 静置 | 2024-06-17 13:48:49.456 | 完成 | 3.5408 | 3.5676 | 3.5675 | 0 | 0 | 0 | 0 | 0 | 0 | 0 | 0 | 0 | 0 | 00:01:15.000 | 00:01:15.000 | 2024-06-17 13:50:04.456 | 0 | 0 | 0 | 0 | 0 | 0 | 0 | 0 | 0 | 29.4 | 29.5 | 29.5 | 0 | 0 | 0 | 0 | 0 | 0
200 | 200 | 200 | 1 | 1 | 32 | 充电 | 充电 CC | 2024-06-17 13:50:04.653 | 完成 | 3.7722 | 3.8176 | 3.8176 | 50.0227 | 49.9891 | 0.0694 | 0 | -0.0694 | 0.0694 | 0.264 | 0 | -0.264 | 0.264 | 00:00:05.000 | 00:00:05.000 | 2024-06-17 13:50:09.653 | 3.8036 | 0 | 0 | 0 | 0 | 0 | 0 | 0 | 0 | 29.4 | 29.4 | 29.5 | 0 | 0 | 0 | 0 | 0 | 0
201 | 201 | 201 | 1 | 1 | 32 | 其它 | 静置 | 2024-06-17 13:50:10.058 | 完成 | 3.6152 | 3.6152 | 3.5783 | 0 | 0 | 0 | 0 | 0 | 0 | 0 | 0 | 0 | 0 | 00:01:15.000 | 00:01:15.000 | 2024-06-17 13:51:25.058 | 0 | 0 | 0 | 0 | 0 | 0 | 0 | 0 | 0 | 29.4 | 29.5 | 29.6 | 0 | 0 | 0 | 0 | 0 | 0
202 | 202 | 202 | 1 | 1 | 32 | 放电 | 放电 DC | 2024-06-17 13:51:25.251 | 完成 | 3.375 | 3.375 | 3.3278 | -49.979 | -49.9995 | 0 | -0.0694 | 0.0694 | -0.0694 | 0 | -0.2322 | 0.2322 | -0.2322 | 00:00:05.000 | 00:00:05.000 | 2024-06-17 13:51:30.251 | 3.3427 | 0 | 0 | 0 | 0 | 0 | 0 | 0 | 0 | 29.5 | 29.5 | 29.5 | 0 | 0 | 0 | 0 | 0 | 0
203 | 203 | 203 | 1 | 1 | 32 | 其它 | 静置 | 2024-06-17 13:51:30.661 | 完成 | 3.5318 | 3.5671 | 3.5671 | 0 | 0 | 0 | 0 | 0 | 0 | 0 | 0 | 0 | 0 | 00:01:15.000 | 00:01:15.000 | 2024-06-17 13:52:45.661 | 0 | 0 | 0 | 0 | 0 | 0 | 0 | 0 | 0 | 29.5 | 29.6 | 29.6 | 0 | 0 | 0 | 0 | 0 | 0
204 | 204 | 204 | 1 | 1 | 32 | 充电 | 充电 CC | 2024-06-17 13:52:45.856 | 完成 | 3.8199 | 3.8761 | 3.8761 | 62.4323 | 62.5056 | 0.0868 | 0 | -0.0868 | 0.0868 | 0.3348 | 0 | -0.3348 | 0.3348 | 00:00:05.000 | 00:00:05.000 | 2024-06-17 13:52:50.856 | 3.8587 | 0 | 0 | 0 | 0 | 0 | 0 | 0 | 0 | 29.5 | 29.5 | 29.5 | 0 | 0 | 0 | 0 | 0 | 0
205 | 205 | 205 | 1 | 1 | 32 | 其它 | 静置 | 2024-06-17 13:52:51.250 | 完成 | 3.6266 | 3.6266 | 3.5806 | 0 | 0 | 0 | 0 | 0 | 0 | 0 | 0 | 0 | 0 | 00:01:15.000 | 00:01:15.000 | 2024-06-17 13:54:06.250 | 0 | 0 | 0 | 0 | 0 | 0 | 0 | 0 | 0 | 29.5 | 29.5 | 29.6 | 0 | 0 | 0 | 0 | 0 | 0
206 | 206 | 206 | 1 | 1 | 32 | 放电 | 放电 DC | 2024-06-17 13:54:06.356 | 完成 | 3.3294 | 3.3294 | 3.2713 | -62.5481 | -62.4967 | 0 | -0.0868 | 0.0868 | -0.0868 | 0 | -0.2857 | 0.2857 | -0.2857 | 00:00:05.000 | 00:00:05.000 | 2024-06-17 13:54:11.356 | 3.2895 | 0 | 0 | 0 | 0 | 0 | 0 | 0 | 0 | 29.5 | 29.5 | 29.5 | 0 | 0 | 0 | 0 | 0 | 0
207 | 207 | 207 | 1 | 1 | 32 | 其它 | 静置 | 2024-06-17 13:54:11.752 | 完成 | 3.5232 | 3.5669 | 3.5668 | 0 | 0 | 0 | 0 | 0 | 0 | 0 | 0 | 0 | 0 | 00:01:15.000 | 00:01:15.000 | 2024-06-17 13:55:26.752 | 0 | 0 | 0 | 0 | 0 | 0 | 0 | 0 | 0 | 29.5 | 29.8 | 29.8 | 0 | 0 | 0 | 0 | 0 | 0
208 | 6 | 6 | 2 | 2 | 32 | 充电 | 充电 CC | 2024-06-17 13:55:26.955 | 完成 | 3.673 | 3.8211 | 3.8211 | 24.9983 | 25.0032 | 1.2499 | 0 | -1.2499 | 1.2499 | 4.7135 | 0 | -4.7135 | 4.7135 | 00:03:00.000 | 00:03:00.000 | 2024-06-17 13:58:26.955 | 3.7764 | 0 | 0 | 0 | 0 | 0 | 0 | 0 | 0 | 29.7 | 30.4 | 30.4 | 0 | 0 | 0 | 0 | 0 | 0
209 | 7 | 7 | 2 | 2 | 32 | 其它 | 静置 | 2024-06-17 13:58:27.443 | 完成 | 3.7195 | 3.7195 | 3.6338 | 0 | 0 | 0 | 0 | 0 | 0 | 0 | 0 | 0 | 0 | 00:10:00.000 | 00:10:00.000 | 2024-06-17 14:08:27.443 | 0 | 0 | 0 | 0 | 0 | 0 | 0 | 0 | 0 | 30.4 | 29.4 | 30.6 | 0 | 0 | 0 | 0 | 0 | 0
210 | 8 | 8 | 2 | 2 | 32 | 充电 | 充电 CC | 2024-06-17 14:08:27.743 | 完成 | 3.6844 | 3.6856 | 3.6856 | 12.4976 | 12.4994 | 0.0001 | 0 | -0.0001 | 0.0001 | 0.0002 | 0 | -0.0002 | 0.0002 | 00:00:00.030 | 00:00:00.030 | 2024-06-17 14:08:27.773 | 3.6854 | 0 | 0 | 0 | 0 | 0 | 0 | 0 | 0 | 29.3 | 29.4 | 29.4 | 0 | 0 | 0 | 0 | 0 | 0
211 | 9 | 9 | 2 | 2 | 32 | 其它 | 静置 | 2024-06-17 14:08:28.180 | 完成 | 3.6366 | 3.6366 | 3.6345 | 0 | 0 | 0 | 0 | 0 | 0 | 0 | 0 | 0 | 0 | 00:00:00.450 | 00:00:00.450 | 2024-06-17 14:08:28.630 | 0 | 0 | 0 | 0 | 0 | 0 | 0 | 0 | 0 | 29.4 | 29.4 | 29.4 | 0 | 0 | 0 | 0 | 0 | 0
212 | 10 | 10 | 2 | 2 | 32 | 放电 | 放电 DC | 2024-06-17 14:08:28.760 | 完成 | 3.584 | 3.584 | 3.5829 | -12.4966 | -12.4993 | 0 | -0.0001 | 0.0001 | -0.0001 | 0 | -0.0002 | 0.0002 | -0.0002 | 00:00:00.030 | 00:00:00.030 | 2024-06-17 14:08:28.790 | 3.5831 | 0 | 0 | 0 | 0 | 0 | 0 | 0 | 0 | 29.3 | 29.3 | 29.4 | 0 | 0 | 0 | 0 | 0 | 0
213 | 11 | 11 | 2 | 2 | 32 | 其它 | 静置 | 2024-06-17 14:08:29.161 | 完成 | 3.6319 | 3.6338 | 3.6338 | 0 | 0 | 0 | 0 | 0 | 0 | 0 | 0 | 0 | 0 | 00:00:00.450 | 00:00:00.450 | 2024-06-17 14:08:29.611 | 0 | 0 | 0 | 0 | 0 | 0 | 0 | 0 | 0 | 29.4 | 29.4 | 29.4 | 0 | 0 | 0 | 0 | 0 | 0
214 | 12 | 12 | 2 | 2 | 32 | 充电 | 充电 CC | 2024-06-17 14:08:29.759 | 完成 | 3.7348 | 3.7369 | 3.7369 | 24.999 | 24.9986 | 0.0002 | 0 | -0.0002 | 0.0002 | 0.0007 | 0 | -0.0007 | 0.0007 | 00:00:00.030 | 00:00:00.030 | 2024-06-17 14:08:29.789 | 3.7356 | 0 | 0 | 0 | 0 | 0 | 0 | 0 | 0 | 29.4 | 29.4 | 29.4 | 0 | 0 | 0 | 0 | 0 | 0
215 | 13 | 13 | 2 | 2 | 32 | 其它 | 静置 | 2024-06-17 14:08:30.154 | 完成 | 3.6387 | 3.6387 | 3.6349 | 0 | 0 | 0 | 0 | 0 | 0 | 0 | 0 | 0 | 0 | 00:00:00.450 | 00:00:00.450 | 2024-06-17 14:08:30.604 | 0 | 0 | 0 | 0 | 0 | 0 | 0 | 0 | 0 | 29.4 | 29.4 | 29.4 | 0 | 0 | 0 | 0 | 0 | 0
216 | 14 | 14 | 2 | 2 | 32 | 放电 | 放电 DC | 2024-06-17 14:08:30.761 | 完成 | 3.5341 | 3.5341 | 3.532 | -24.9927 | -24.9995 | 0 | -0.0002 | 0.0002 | -0.0002 | 0 | -0.0007 | 0.0007 | -0.0007 | 00:00:00.030 | 00:00:00.030 | 2024-06-17 14:08:30.791 | 3.5332 | 0 | 0 | 0 | 0 | 0 | 0 | 0 | 0 | 29.3 | 29.4 | 29.4 | 0 | 0 | 0 | 0 | 0 | 0
217 | 15 | 15 | 2 | 2 | 32 | 其它 | 静置 | 2024-06-17 14:08:31.171 | 完成 | 3.63 | 3.6333 | 3.6333 | 0 | 0 | 0 | 0 | 0 | 0 | 0 | 0 | 0 | 0 | 00:00:00.450 | 00:00:00.450 | 2024-06-17 14:08:31.621 | 0 | 0 | 0 | 0 | 0 | 0 | 0 | 0 | 0 | 29.4 | 29.4 | 29.4 | 0 | 0 | 0 | 0 | 0 | 0
218 | 16 | 16 | 2 | 2 | 32 | 充电 | 充电 CC | 2024-06-17 14:08:31.770 | 完成 | 3.7844 | 3.7874 | 3.7874 | 37.5022 | 37.5075 | 0.0002 | 0 | -0.0002 | 0.0002 | 0.0011 | 0 | -0.0011 | 0.0011 | 00:00:00.030 | 00:00:00.030 | 2024-06-17 14:08:31.800 | 3.7844 | 0 | 0 | 0 | 0 | 0 | 0 | 0 | 0 | 29.3 | 29.3 | 29.4 | 0 | 0 | 0 | 0 | 0 | 0
219 | 17 | 17 | 2 | 2 | 32 | 其它 | 静置 | 2024-06-17 14:08:32.165 | 完成 | 3.6407 | 3.6407 | 3.6352 | 0 | 0 | 0 | 0 | 0 | 0 | 0 | 0 | 0 | 0 | 00:00:00.450 | 00:00:00.450 | 2024-06-17 14:08:32.615 | 0 | 0 | 0 | 0 | 0 | 0 | 0 | 0 | 0 | 29.4 | 29.4 | 29.4 | 0 | 0 | 0 | 0 | 0 | 0
220 | 18 | 18 | 2 | 2 | 32 | 放电 | 放电 DC | 2024-06-17 14:08:32.761 | 完成 | 3.4848 | 3.4848 | 3.4818 | -37.4975 | -37.5017 | 0 | -0.0002 | 0.0002 | -0.0002 | 0 | -0.001 | 0.001 | -0.001 | 00:00:00.030 | 00:00:00.030 | 2024-06-17 14:08:32.791 | 3.4848 | 0 | 0 | 0 | 0 | 0 | 0 | 0 | 0 | 29.3 | 29.3 | 29.4 | 0 | 0 | 0 | 0 | 0 | 0
221 | 19 | 19 | 2 | 2 | 32 | 其它 | 静置 | 2024-06-17 14:08:33.176 | 完成 | 3.6278 | 3.6329 | 3.6329 | 0 | 0 | 0 | 0 | 0 | 0 | 0 | 0 | 0 | 0 | 00:00:00.450 | 00:00:00.450 | 2024-06-17 14:08:33.626 | 0 | 0 | 0 | 0 | 0 | 0 | 0 | 0 | 0 | 29.4 | 29.4 | 29.4 | 0 | 0 | 0 | 0 | 0 | 0
222 | 20 | 20 | 2 | 2 | 32 | 充电 | 充电 CC | 2024-06-17 14:08:33.761 | 完成 | 3.8331 | 3.8371 | 3.8371 | 49.9978 | 50.0139 | 0.0004 | 0 | -0.0004 | 0.0004 | 0.0015 | 0 | -0.0015 | 0.0015 | 00:00:00.030 | 00:00:00.030 | 2024-06-17 14:08:33.791 | 3.8348 | 0 | 0 | 0 | 0 | 0 | 0 | 0 | 0 | 29.3 | 29.3 | 29.4 | 0 | 0 | 0 | 0 | 0 | 0
223 | 21 | 21 | 2 | 2 | 32 | 其它 | 静置 | 2024-06-17 14:08:34.169 | 完成 | 3.6433 | 3.6433 | 3.6357 | 0 | 0 | 0 | 0 | 0 | 0 | 0 | 0 | 0 | 0 | 00:00:00.450 | 00:00:00.450 | 2024-06-17 14:08:34.619 | 0 | 0 | 0 | 0 | 0 | 0 | 0 | 0 | 0 | 29.4 | 29.4 | 29.4 | 0 | 0 | 0 | 0 | 0 | 0
224 | 22 | 22 | 2 | 2 | 32 | 放电 | 放电 DC | 2024-06-17 14:08:34.763 | 完成 | 3.4365 | 3.4365 | 3.4324 | -49.9711 | -50.0012 | 0 | -0.0004 | 0.0004 | -0.0004 | 0 | -0.0014 | 0.0014 | -0.0014 | 00:00:00.030 | 00:00:00.030 | 2024-06-17 14:08:34.793 | 3.4347 | 0 | 0 | 0 | 0 | 0 | 0 | 0 | 0 | 29.3 | 29.3 | 29.3 | 0 | 0 | 0 | 0 | 0 | 0
225 | 23 | 23 | 2 | 2 | 32 | 其它 | 静置 | 2024-06-17 14:08:35.173 | 完成 | 3.6263 | 3.6328 | 3.6328 | 0 | 0 | 0 | 0 | 0 | 0 | 0 | 0 | 0 | 0 | 00:00:00.450 | 00:00:00.450 | 2024-06-17 14:08:35.623 | 0 | 0 | 0 | 0 | 0 | 0 | 0 | 0 | 0 | 29.4 | 29.4 | 29.4 | 0 | 0 | 0 | 0 | 0 | 0
226 | 24 | 24 | 2 | 2 | 32 | 充电 | 充电 CC | 2024-06-17 14:08:35.759 | 完成 | 3.8815 | 3.8861 | 3.8861 | 62.5158 | 62.5153 | 0.0005 | 0 | -0.0005 | 0.0005 | 0.002 | 0 | -0.002 | 0.002 | 00:00:00.030 | 00:00:00.030 | 2024-06-17 14:08:35.789 | 3.8835 | 0 | 0 | 0 | 0 | 0 | 0 | 0 | 0 | 29.3 | 29.3 | 29.4 | 0 | 0 | 0 | 0 | 0 | 0
227 | 25 | 25 | 2 | 2 | 32 | 其它 | 静置 | 2024-06-17 14:08:36.171 | 完成 | 3.6463 | 3.6463 | 3.6364 | 0 | 0 | 0 | 0 | 0 | 0 | 0 | 0 | 0 | 0 | 00:00:00.450 | 00:00:00.450 | 2024-06-17 14:08:36.621 | 0 | 0 | 0 | 0 | 0 | 0 | 0 | 0 | 0 | 29.4 | 29.4 | 29.4 | 0 | 0 | 0 | 0 | 0 | 0
228 | 26 | 26 | 2 | 2 | 32 | 放电 | 放电 DC | 2024-06-17 14:08:36.762 | 完成 | 3.3891 | 3.3891 | 3.3842 | -62.5102 | -62.5024 | 0 | -0.0005 | 0.0005 | -0.0005 | 0 | -0.0017 | 0.0017 | -0.0017 | 00:00:00.030 | 00:00:00.030 | 2024-06-17 14:08:36.792 | 3.3868 | 0 | 0 | 0 | 0 | 0 | 0 | 0 | 0 | 29.4 | 29.4 | 29.4 | 0 | 0 | 0 | 0 | 0 | 0
229 | 27 | 27 | 2 | 2 | 32 | 其它 | 静置 | 2024-06-17 14:08:37.166 | 完成 | 3.6247 | 3.6328 | 3.6328 | 0 | 0 | 0 | 0 | 0 | 0 | 0 | 0 | 0 | 0 | 00:00:00.450 | 00:00:00.450 | 2024-06-17 14:08:37.616 | 0 | 0 | 0 | 0 | 0 | 0 | 0 | 0 | 0 | 29.4 | 29.4 | 29.4 | 0 | 0 | 0 | 0 | 0 | 0
230 | 28 | 28 | 2 | 2 | 32 | 充电 | 充电 CC | 2024-06-17 14:08:37.769 | 完成 | 3.6837 | 3.6851 | 3.6851 | 12.4898 | 12.5033 | 0.0001 | 0 | -0.0001 | 0.0001 | 0.0005 | 0 | -0.0005 | 0.0005 | 00:00:00.050 | 00:00:00.050 | 2024-06-17 14:08:37.819 | 3.6844 | 0 | 0 | 0 | 0 | 0 | 0 | 0 | 0 | 29.4 | 29.4 | 29.4 | 0 | 0 | 0 | 0 | 0 | 0
231 | 29 | 29 | 2 | 2 | 32 | 其它 | 静置 | 2024-06-17 14:08:38.177 | 完成 | 3.6357 | 3.6357 | 3.6338 | 0 | 0 | 0 | 0 | 0 | 0 | 0 | 0 | 0 | 0 | 00:00:00.750 | 00:00:00.750 | 2024-06-17 14:08:38.927 | 0 | 0 | 0 | 0 | 0 | 0 | 0 | 0 | 0 | 29.4 | 29.4 | 29.4 | 0 | 0 | 0 | 0 | 0 | 0
232 | 30 | 30 | 2 | 2 | 32 | 放电 | 放电 DC | 2024-06-17 14:08:39.064 | 完成 | 3.5834 | 3.5834 | 3.582 | -12.4979 | -12.4998 | 0 | -0.0001 | 0.0001 | -0.0001 | 0 | -0.0005 | 0.0005 | -0.0005 | 00:00:00.050 | 00:00:00.050 | 2024-06-17 14:08:39.114 | 3.5826 | 0 | 0 | 0 | 0 | 0 | 0 | 0 | 0 | 29.4 | 29.3 | 29.4 | 0 | 0 | 0 | 0 | 0 | 0
233 | 31 | 31 | 2 | 2 | 32 | 其它 | 静置 | 2024-06-17 14:08:39.462 | 完成 | 3.6314 | 3.6335 | 3.6335 | 0 | 0 | 0 | 0 | 0 | 0 | 0 | 0 | 0 | 0 | 00:00:00.750 | 00:00:00.750 | 2024-06-17 14:08:40.212 | 0 | 0 | 0 | 0 | 0 | 0 | 0 | 0 | 0 | 29.4 | 29.4 | 29.4 | 0 | 0 | 0 | 0 | 0 | 0
234 | 32 | 32 | 2 | 2 | 32 | 充电 | 充电 CC | 2024-06-17 14:08:40.362 | 完成 | 3.7344 | 3.7372 | 3.7372 | 24.9945 | 25.0002 | 0.0002 | 0 | -0.0002 | 0.0002 | 0.0011 | 0 | -0.0011 | 0.0011 | 00:00:00.050 | 00:00:00.050 | 2024-06-17 14:08:40.412 | 3.7353 | 0 | 0 | 0 | 0 | 0 | 0 | 0 | 0 | 29.4 | 29.4 | 29.4 | 0 | 0 | 0 | 0 | 0 | 0
235 | 33 | 33 | 2 | 2 | 32 | 其它 | 静置 | 2024-06-17 14:08:40.765 | 完成 | 3.6384 | 3.6384 | 3.6345 | 0 | 0 | 0 | 0 | 0 | 0 | 0 | 0 | 0 | 0 | 00:00:00.750 | 00:00:00.750 | 2024-06-17 14:08:41.515 | 0 | 0 | 0 | 0 | 0 | 0 | 0 | 0 | 0 | 29.4 | 29.4 | 29.4 | 0 | 0 | 0 | 0 | 0 | 0
236 | 34 | 34 | 2 | 2 | 32 | 放电 | 放电 DC | 2024-06-17 14:08:41.652 | 完成 | 3.5339 | 3.5339 | 3.5309 | -24.9902 | -24.9974 | 0 | -0.0002 | 0.0002 | -0.0002 | 0 | -0.0011 | 0.0011 | -0.0011 | 00:00:00.050 | 00:00:00.050 | 2024-06-17 14:08:41.702 | 3.5329 | 0 | 0 | 0 | 0 | 0 | 0 | 0 | 0 | 29.4 | 29.3 | 29.4 | 0 | 0 | 0 | 0 | 0 | 0
237 | 35 | 35 | 2 | 2 | 32 | 其它 | 静置 | 2024-06-17 14:08:42.065 | 完成 | 3.6296 | 3.6333 | 3.6333 | 0 | 0 | 0 | 0 | 0 | 0 | 0 | 0 | 0 | 0 | 00:00:00.750 | 00:00:00.750 | 2024-06-17 14:08:42.815 | 0 | 0 | 0 | 0 | 0 | 0 | 0 | 0 | 0 | 29.4 | 29.4 | 29.4 | 0 | 0 | 0 | 0 | 0 | 0
238 | 36 | 36 | 2 | 2 | 32 | 充电 | 充电 CC | 2024-06-17 14:08:42.960 | 完成 | 3.7843 | 3.7883 | 3.7883 | 37.5164 | 37.4975 | 0.0005 | 0 | -0.0005 | 0.0005 | 0.0019 | 0 | -0.0019 | 0.0019 | 00:00:00.050 | 00:00:00.050 | 2024-06-17 14:08:43.010 | 3.7855 | 0 | 0 | 0 | 0 | 0 | 0 | 0 | 0 | 29.4 | 29.4 | 29.4 | 0 | 0 | 0 | 0 | 0 | 0
239 | 37 | 37 | 2 | 2 | 32 | 其它 | 静置 | 2024-06-17 14:08:43.353 | 完成 | 3.641 | 3.641 | 3.6349 | 0 | 0 | 0 | 0 | 0 | 0 | 0 | 0 | 0 | 0 | 00:00:00.750 | 00:00:00.750 | 2024-06-17 14:08:44.103 | 0 | 0 | 0 | 0 | 0 | 0 | 0 | 0 | 0 | 29.4 | 29.4 | 29.4 | 0 | 0 | 0 | 0 | 0 | 0
240 | 38 | 38 | 2 | 2 | 32 | 放电 | 放电 DC | 2024-06-17 14:08:44.267 | 完成 | 3.4846 | 3.4846 | 3.4806 | -37.5122 | -37.5001 | 0 | -0.0005 | 0.0005 | -0.0005 | 0 | -0.0018 | 0.0018 | -0.0018 | 00:00:00.050 | 00:00:00.050 | 2024-06-17 14:08:44.317 | 3.4834 | 0 | 0 | 0 | 0 | 0 | 0 | 0 | 0 | 29.4 | 29.4 | 29.4 | 0 | 0 | 0 | 0 | 0 | 0
241 | 39 | 39 | 2 | 2 | 32 | 其它 | 静置 | 2024-06-17 14:08:44.668 | 完成 | 3.6278 | 3.6333 | 3.6331 | 0 | 0 | 0 | 0 | 0 | 0 | 0 | 0 | 0 | 0 | 00:00:00.750 | 00:00:00.750 | 2024-06-17 14:08:45.418 | 0 | 0 | 0 | 0 | 0 | 0 | 0 | 0 | 0 | 29.4 | 29.4 | 29.4 | 0 | 0 | 0 | 0 | 0 | 0
242 | 40 | 40 | 2 | 2 | 32 | 充电 | 充电 CC | 2024-06-17 14:08:45.576 | 完成 | 3.8331 | 3.8385 | 3.8385 | 49.9644 | 49.9998 | 0.0005 | 0 | -0.0005 | 0.0005 | 0.0026 | 0 | -0.0026 | 0.0026 | 00:00:00.050 | 00:00:00.050 | 2024-06-17 14:08:45.626 | 3.8348 | 0 | 0 | 0 | 0 | 0 | 0 | 0 | 0 | 29.4 | 29.4 | 29.4 | 0 | 0 | 0 | 0 | 0 | 0
243 | 41 | 41 | 2 | 2 | 32 | 其它 | 静置 | 2024-06-17 14:08:46.055 | 完成 | 3.6451 | 3.6451 | 3.6361 | 0 | 0 | 0 | 0 | 0 | 0 | 0 | 0 | 0 | 0 | 00:00:00.750 | 00:00:00.750 | 2024-06-17 14:08:46.805 | 0 | 0 | 0 | 0 | 0 | 0 | 0 | 0 | 0 | 29.4 | 29.4 | 29.4 | 0 | 0 | 0 | 0 | 0 | 0
244 | 42 | 42 | 2 | 2 | 32 | 放电 | 放电 DC | 2024-06-17 14:08:46.959 | 完成 | 3.437 | 3.437 | 3.4316 | -50.0083 | -49.9957 | 0 | -0.0005 | 0.0005 | -0.0005 | 0 | -0.0023 | 0.0023 | -0.0023 | 00:00:00.050 | 00:00:00.050 | 2024-06-17 14:08:47.009 | 3.4353 | 0 | 0 | 0 | 0 | 0 | 0 | 0 | 0 | 29.4 | 29.4 | 29.4 | 0 | 0 | 0 | 0 | 0 | 0
245 | 43 | 43 | 2 | 2 | 32 | 其它 | 静置 | 2024-06-17 14:08:47.366 | 完成 | 3.6264 | 3.6335 | 3.6335 | 0 | 0 | 0 | 0 | 0 | 0 | 0 | 0 | 0 | 0 | 00:00:00.750 | 00:00:00.750 | 2024-06-17 14:08:48.116 | 0 | 0 | 0 | 0 | 0 | 0 | 0 | 0 | 0 | 29.4 | 29.4 | 29.4 | 0 | 0 | 0 | 0 | 0 | 0
246 | 44 | 44 | 2 | 2 | 32 | 充电 | 充电 CC | 2024-06-17 14:08:48.257 | 完成 | 3.8821 | 3.888 | 3.888 | 62.5624 | 62.5056 | 0.0008 | 0 | -0.0008 | 0.0008 | 0.0033 | 0 | -0.0033 | 0.0033 | 00:00:00.050 | 00:00:00.050 | 2024-06-17 14:08:48.307 | 3.8854 | 0 | 0 | 0 | 0 | 0 | 0 | 0 | 0 | 29.4 | 29.4 | 29.4 | 0 | 0 | 0 | 0 | 0 | 0
247 | 45 | 45 | 2 | 2 | 32 | 其它 | 静置 | 2024-06-17 14:08:48.665 | 完成 | 3.6465 | 3.6465 | 3.6361 | 0 | 0 | 0 | 0 | 0 | 0 | 0 | 0 | 0 | 0 | 00:00:00.750 | 00:00:00.750 | 2024-06-17 14:08:49.415 | 0 | 0 | 0 | 0 | 0 | 0 | 0 | 0 | 0 | 29.4 | 29.4 | 29.4 | 0 | 0 | 0 | 0 | 0 | 0
248 | 46 | 46 | 2 | 2 | 32 | 放电 | 放电 DC | 2024-06-17 14:08:49.557 | 完成 | 3.3889 | 3.3889 | 3.3824 | -62.5092 | -62.471 | 0 | -0.0008 | 0.0008 | -0.0008 | 0 | -0.0028 | 0.0028 | -0.0028 | 00:00:00.050 | 00:00:00.050 | 2024-06-17 14:08:49.607 | 3.3852 | 0 | 0 | 0 | 0 | 0 | 0 | 0 | 0 | 29.4 | 29.4 | 29.4 | 0 | 0 | 0 | 0 | 0 | 0
249 | 47 | 47 | 2 | 2 | 32 | 其它 | 静置 | 2024-06-17 14:08:49.968 | 完成 | 3.6247 | 3.6331 | 3.6331 | 0 | 0 | 0 | 0 | 0 | 0 | 0 | 0 | 0 | 0 | 00:00:00.750 | 00:00:00.750 | 2024-06-17 14:08:50.718 | 0 | 0 | 0 | 0 | 0 | 0 | 0 | 0 | 0 | 29.4 | 29.4 | 29.4 | 0 | 0 | 0 | 0 | 0 | 0
250 | 48 | 48 | 2 | 2 | 32 | 充电 | 充电 CC | 2024-06-17 14:08:50.865 | 完成 | 3.6839 | 3.6856 | 3.6856 | 12.4986 | 12.5013 | 0.0002 | 0 | -0.0002 | 0.0002 | 0.0008 | 0 | -0.0008 | 0.0008 | 00:00:00.070 | 00:00:00.070 | 2024-06-17 14:08:50.935 | 3.6847 | 0 | 0 | 0 | 0 | 0 | 0 | 0 | 0 | 29.4 | 29.4 | 29.4 | 0 | 0 | 0 | 0 | 0 | 0
251 | 49 | 49 | 2 | 2 | 32 | 其它 | 静置 | 2024-06-17 14:08:51.360 | 完成 | 3.6364 | 3.6364 | 3.6342 | 0 | 0 | 0 | 0 | 0 | 0 | 0 | 0 | 0 | 0 | 00:00:01.050 | 00:00:01.050 | 2024-06-17 14:08:52.410 | 0 | 0 | 0 | 0 | 0 | 0 | 0 | 0 | 0 | 29.4 | 29.4 | 29.4 | 0 | 0 | 0 | 0 | 0 | 0
252 | 50 | 50 | 2 | 2 | 32 | 放电 | 放电 DC | 2024-06-17 14:08:52.562 | 完成 | 3.5836 | 3.5836 | 3.582 | -12.501 | -12.4995 | 0 | -0.0002 | 0.0002 | -0.0002 | 0 | -0.0008 | 0.0008 | -0.0008 | 00:00:00.070 | 00:00:00.070 | 2024-06-17 14:08:52.632 | 3.5829 | 0 | 0 | 0 | 0 | 0 | 0 | 0 | 0 | 29.4 | 29.4 | 29.4 | 0 | 0 | 0 | 0 | 0 | 0
253 | 51 | 51 | 2 | 2 | 32 | 其它 | 静置 | 2024-06-17 14:08:53.062 | 完成 | 3.6312 | 3.6335 | 3.6335 | 0 | 0 | 0 | 0 | 0 | 0 | 0 | 0 | 0 | 0 | 00:00:01.050 | 00:00:01.050 | 2024-06-17 14:08:54.112 | 0 | 0 | 0 | 0 | 0 | 0 | 0 | 0 | 0 | 29.4 | 29.4 | 29.4 | 0 | 0 | 0 | 0 | 0 | 0
254 | 52 | 52 | 2 | 2 | 32 | 充电 | 充电 CC | 2024-06-17 14:08:54.260 | 完成 | 3.7346 | 3.7379 | 3.7379 | 25.0011 | 25.0002 | 0.0004 | 0 | -0.0004 | 0.0004 | 0.0018 | 0 | -0.0018 | 0.0018 | 00:00:00.070 | 00:00:00.070 | 2024-06-17 14:08:54.330 | 3.7362 | 0 | 0 | 0 | 0 | 0 | 0 | 0 | 0 | 29.4 | 29.4 | 29.4 | 0 | 0 | 0 | 0 | 0 | 0
255 | 53 | 53 | 2 | 2 | 32 | 其它 | 静置 | 2024-06-17 14:08:54.757 | 完成 | 3.6394 | 3.6394 | 3.6349 | 0 | 0 | 0 | 0 | 0 | 0 | 0 | 0 | 0 | 0 | 00:00:01.050 | 00:00:01.050 | 2024-06-17 14:08:55.807 | 0 | 0 | 0 | 0 | 0 | 0 | 0 | 0 | 0 | 29.4 | 29.4 | 29.4 | 0 | 0 | 0 | 0 | 0 | 0
256 | 54 | 54 | 2 | 2 | 32 | 放电 | 放电 DC | 2024-06-17 14:08:55.960 | 完成 | 3.5341 | 3.5341 | 3.5308 | -24.9971 | -24.9978 | 0 | -0.0004 | 0.0004 | -0.0004 | 0 | -0.0017 | 0.0017 | -0.0017 | 00:00:00.070 | 00:00:00.070 | 2024-06-17 14:08:56.030 | 3.5325 | 0 | 0 | 0 | 0 | 0 | 0 | 0 | 0 | 29.4 | 29.4 | 29.4 | 0 | 0 | 0 | 0 | 0 | 0
257 | 55 | 55 | 2 | 2 | 32 | 其它 | 静置 | 2024-06-17 14:08:56.454 | 完成 | 3.6289 | 3.6333 | 3.6333 | 0 | 0 | 0 | 0 | 0 | 0 | 0 | 0 | 0 | 0 | 00:00:01.050 | 00:00:01.050 | 2024-06-17 14:08:57.504 | 0 | 0 | 0 | 0 | 0 | 0 | 0 | 0 | 0 | 29.4 | 29.4 | 29.5 | 0 | 0 | 0 | 0 | 0 | 0
258 | 56 | 56 | 2 | 2 | 32 | 充电 | 充电 CC | 2024-06-17 14:08:57.660 | 完成 | 3.7841 | 3.7888 | 3.7888 | 37.5092 | 37.498 | 0.0007 | 0 | -0.0007 | 0.0007 | 0.0027 | 0 | -0.0027 | 0.0027 | 00:00:00.070 | 00:00:00.070 | 2024-06-17 14:08:57.730 | 3.7869 | 0 | 0 | 0 | 0 | 0 | 0 | 0 | 0 | 29.4 | 29.4 | 29.4 | 0 | 0 | 0 | 0 | 0 | 0
259 | 57 | 57 | 2 | 2 | 32 | 其它 | 静置 | 2024-06-17 14:08:58.075 | 完成 | 3.641 | 3.641 | 3.6347 | 0 | 0 | 0 | 0 | 0 | 0 | 0 | 0 | 0 | 0 | 00:00:01.050 | 00:00:01.050 | 2024-06-17 14:08:59.125 | 0 | 0 | 0 | 0 | 0 | 0 | 0 | 0 | 0 | 29.4 | 29.5 | 29.5 | 0 | 0 | 0 | 0 | 0 | 0
260 | 58 | 58 | 2 | 2 | 32 | 放电 | 放电 DC | 2024-06-17 14:08:59.259 | 完成 | 3.4848 | 3.4848 | 3.4795 | -37.4388 | -37.5037 | 0 | -0.0007 | 0.0007 | -0.0007 | 0 | -0.0025 | 0.0025 | -0.0025 | 00:00:00.070 | 00:00:00.070 | 2024-06-17 14:08:59.329 | 3.4814 | 0 | 0 | 0 | 0 | 0 | 0 | 0 | 0 | 29.4 | 29.4 | 29.4 | 0 | 0 | 0 | 0 | 0 | 0
261 | 59 | 59 | 2 | 2 | 32 | 其它 | 静置 | 2024-06-17 14:08:59.763 | 完成 | 3.6263 | 3.6326 | 3.6326 | 0 | 0 | 0 | 0 | 0 | 0 | 0 | 0 | 0 | 0 | 00:00:01.050 | 00:00:01.050 | 2024-06-17 14:09:00.813 | 0 | 0 | 0 | 0 | 0 | 0 | 0 | 0 | 0 | 29.4 | 29.5 | 29.5 | 0 | 0 | 0 | 0 | 0 | 0
262 | 60 | 60 | 2 | 2 | 32 | 充电 | 充电 CC | 2024-06-17 14:09:00.960 | 完成 | 3.8327 | 3.8389 | 3.8389 | 50.0283 | 49.9953 | 0.0009 | 0 | -0.0009 | 0.0009 | 0.0037 | 0 | -0.0037 | 0.0037 | 00:00:00.070 | 00:00:00.070 | 2024-06-17 14:09:01.030 | 3.8355 | 0 | 0 | 0 | 0 | 0 | 0 | 0 | 0 | 29.4 | 29.4 | 29.4 | 0 | 0 | 0 | 0 | 0 | 0
263 | 61 | 61 | 2 | 2 | 32 | 其它 | 静置 | 2024-06-17 14:09:01.465 | 完成 | 3.6447 | 3.6447 | 3.6354 | 0 | 0 | 0 | 0 | 0 | 0 | 0 | 0 | 0 | 0 | 00:00:01.050 | 00:00:01.050 | 2024-06-17 14:09:02.515 | 0 | 0 | 0 | 0 | 0 | 0 | 0 | 0 | 0 | 29.5 | 29.5 | 29.5 | 0 | 0 | 0 | 0 | 0 | 0
264 | 62 | 62 | 2 | 2 | 32 | 放电 | 放电 DC | 2024-06-17 14:09:02.649 | 完成 | 3.4363 | 3.4363 | 3.43 | -50.0189 | -50.0093 | 0 | -0.0009 | 0.0009 | -0.0009 | 0 | -0.0033 | 0.0033 | -0.0033 | 00:00:00.070 | 00:00:00.070 | 2024-06-17 14:09:02.719 | 3.4333 | 0 | 0 | 0 | 0 | 0 | 0 | 0 | 0 | 29.4 | 29.4 | 29.5 | 0 | 0 | 0 | 0 | 0 | 0
265 | 63 | 63 | 2 | 2 | 32 | 其它 | 静置 | 2024-06-17 14:09:03.171 | 完成 | 3.6242 | 3.6324 | 3.6324 | 0 | 0 | 0 | 0 | 0 | 0 | 0 | 0 | 0 | 0 | 00:00:01.050 | 00:00:01.050 | 2024-06-17 14:09:04.221 | 0 | 0 | 0 | 0 | 0 | 0 | 0 | 0 | 0 | 29.5 | 29.5 | 29.5 | 0 | 0 | 0 | 0 | 0 | 0
266 | 64 | 64 | 2 | 2 | 32 | 充电 | 充电 CC | 2024-06-17 14:09:04.367 | 完成 | 3.8808 | 3.8884 | 3.8884 | 62.5329 | 62.5192 | 0.0011 | 0 | -0.0011 | 0.0011 | 0.0047 | 0 | -0.0047 | 0.0047 | 00:00:00.070 | 00:00:00.070 | 2024-06-17 14:09:04.437 | 3.8854 | 0 | 0 | 0 | 0 | 0 | 0 | 0 | 0 | 29.4 | 29.4 | 29.4 | 0 | 0 | 0 | 0 | 0 | 0
267 | 65 | 65 | 2 | 2 | 32 | 其它 | 静置 | 2024-06-17 14:09:04.866 | 完成 | 3.647 | 3.647 | 3.6357 | 0 | 0 | 0 | 0 | 0 | 0 | 0 | 0 | 0 | 0 | 00:00:01.050 | 00:00:01.050 | 2024-06-17 14:09:05.916 | 0 | 0 | 0 | 0 | 0 | 0 | 0 | 0 | 0 | 29.5 | 29.5 | 29.5 | 0 | 0 | 0 | 0 | 0 | 0
268 | 66 | 66 | 2 | 2 | 32 | 放电 | 放电 DC | 2024-06-17 14:09:06.051 | 完成 | 3.3884 | 3.3884 | 3.3807 | -62.5237 | -62.5177 | 0 | -0.0011 | 0.0011 | -0.0011 | 0 | -0.0041 | 0.0041 | -0.0041 | 00:00:00.070 | 00:00:00.070 | 2024-06-17 14:09:06.121 | 3.3836 | 0 | 0 | 0 | 0 | 0 | 0 | 0 | 0 | 29.5 | 29.4 | 29.5 | 0 | 0 | 0 | 0 | 0 | 0
269 | 67 | 67 | 2 | 2 | 32 | 其它 | 静置 | 2024-06-17 14:09:06.558 | 完成 | 3.6222 | 3.6321 | 3.6319 | 0 | 0 | 0 | 0 | 0 | 0 | 0 | 0 | 0 | 0 | 00:00:01.050 | 00:00:01.050 | 2024-06-17 14:09:07.608 | 0 | 0 | 0 | 0 | 0 | 0 | 0 | 0 | 0 | 29.5 | 29.5 | 29.5 | 0 | 0 | 0 | 0 | 0 | 0
270 | 68 | 68 | 2 | 2 | 32 | 充电 | 充电 CC | 2024-06-17 14:09:07.766 | 完成 | 3.6828 | 3.6849 | 3.6849 | 12.4938 | 12.4982 | 0.0002 | 0 | -0.0002 | 0.0002 | 0.0011 | 0 | -0.0011 | 0.0011 | 00:00:00.100 | 00:00:00.100 | 2024-06-17 14:09:07.866 | 3.6837 | 0 | 0 | 0 | 0 | 0 | 0 | 0 | 0 | 29.4 | 29.4 | 29.5 | 0 | 0 | 0 | 0 | 0 | 0
271 | 69 | 69 | 2 | 2 | 32 | 其它 | 静置 | 2024-06-17 14:09:08.256 | 完成 | 3.6352 | 3.6352 | 3.6331 | 0 | 0 | 0 | 0 | 0 | 0 | 0 | 0 | 0 | 0 | 00:00:01.500 | 00:00:01.500 | 2024-06-17 14:09:09.756 | 0 | 0 | 0 | 0 | 0 | 0 | 0 | 0 | 0 | 29.5 | 29.5 | 29.5 | 0 | 0 | 0 | 0 | 0 | 0
272 | 70 | 70 | 2 | 2 | 32 | 放电 | 放电 DC | 2024-06-17 14:09:09.949 | 完成 | 3.5827 | 3.5827 | 3.5806 | -12.4905 | -12.5024 | 0 | -0.0002 | 0.0002 | -0.0002 | 0 | -0.0011 | 0.0011 | -0.0011 | 00:00:00.100 | 00:00:00.100 | 2024-06-17 14:09:10.049 | 3.5818 | 0 | 0 | 0 | 0 | 0 | 0 | 0 | 0 | 29.4 | 29.4 | 29.4 | 0 | 0 | 0 | 0 | 0 | 0
273 | 71 | 71 | 2 | 2 | 32 | 其它 | 静置 | 2024-06-17 14:09:10.464 | 完成 | 3.6303 | 3.6328 | 3.6328 | 0 | 0 | 0 | 0 | 0 | 0 | 0 | 0 | 0 | 0 | 00:00:01.500 | 00:00:01.500 | 2024-06-17 14:09:11.964 | 0 | 0 | 0 | 0 | 0 | 0 | 0 | 0 | 0 | 29.5 | 29.5 | 29.5 | 0 | 0 | 0 | 0 | 0 | 0
274 | 72 | 72 | 2 | 2 | 32 | 充电 | 充电 CC | 2024-06-17 14:09:12.164 | 完成 | 3.7337 | 3.7376 | 3.7376 | 24.9944 | 24.9975 | 0.0005 | 0 | -0.0005 | 0.0005 | 0.0025 | 0 | -0.0025 | 0.0025 | 00:00:00.100 | 00:00:00.100 | 2024-06-17 14:09:12.264 | 3.7353 | 0 | 0 | 0 | 0 | 0 | 0 | 0 | 0 | 29.4 | 29.4 | 29.4 | 0 | 0 | 0 | 0 | 0 | 0
275 | 73 | 73 | 2 | 2 | 32 | 其它 | 静置 | 2024-06-17 14:09:12.657 | 完成 | 3.6386 | 3.6386 | 3.6338 | 0 | 0 | 0 | 0 | 0 | 0 | 0 | 0 | 0 | 0 | 00:00:01.500 | 00:00:01.500 | 2024-06-17 14:09:14.157 | 0 | 0 | 0 | 0 | 0 | 0 | 0 | 0 | 0 | 29.4 | 29.5 | 29.5 | 0 | 0 | 0 | 0 | 0 | 0
276 | 74 | 74 | 2 | 2 | 32 | 放电 | 放电 DC | 2024-06-17 14:09:14.356 | 完成 | 3.5334 | 3.5334 | 3.5294 | -25.0021 | -24.9997 | 0 | -0.0005 | 0.0005 | -0.0005 | 0 | -0.0023 | 0.0023 | -0.0023 | 00:00:00.100 | 00:00:00.100 | 2024-06-17 14:09:14.456 | 3.5316 | 0 | 0 | 0 | 0 | 0 | 0 | 0 | 0 | 29.4 | 29.4 | 29.4 | 0 | 0 | 0 | 0 | 0 | 0
277 | 75 | 75 | 2 | 2 | 32 | 其它 | 静置 | 2024-06-17 14:09:14.857 | 完成 | 3.628 | 3.6326 | 3.6326 | 0 | 0 | 0 | 0 | 0 | 0 | 0 | 0 | 0 | 0 | 00:00:01.500 | 00:00:01.500 | 2024-06-17 14:09:16.357 | 0 | 0 | 0 | 0 | 0 | 0 | 0 | 0 | 0 | 29.5 | 29.5 | 29.5 | 0 | 0 | 0 | 0 | 0 | 0
278 | 76 | 76 | 2 | 2 | 32 | 充电 | 充电 CC | 2024-06-17 14:09:16.563 | 完成 | 3.7834 | 3.7892 | 3.7892 | 37.5141 | 37.4962 | 0.001 | 0 | -0.001 | 0.001 | 0.0039 | 0 | -0.0039 | 0.0039 | 00:00:00.100 | 00:00:00.100 | 2024-06-17 14:09:16.663 | 3.7876 | 0 | 0 | 0 | 0 | 0 | 0 | 0 | 0 | 29.4 | 29.4 | 29.5 | 0 | 0 | 0 | 0 | 0 | 0
279 | 77 | 77 | 2 | 2 | 32 | 其它 | 静置 | 2024-06-17 14:09:17.059 | 完成 | 3.6415 | 3.6415 | 3.6343 | 0 | 0 | 0 | 0 | 0 | 0 | 0 | 0 | 0 | 0 | 00:00:01.500 | 00:00:01.500 | 2024-06-17 14:09:18.559 | 0 | 0 | 0 | 0 | 0 | 0 | 0 | 0 | 0 | 29.5 | 29.5 | 29.5 | 0 | 0 | 0 | 0 | 0 | 0
280 | 78 | 78 | 2 | 2 | 32 | 放电 | 放电 DC | 2024-06-17 14:09:18.743 | 完成 | 3.4844 | 3.4844 | 3.4784 | -37.4519 | -37.504 | 0 | -0.001 | 0.001 | -0.001 | 0 | -0.0036 | 0.0036 | -0.0036 | 00:00:00.100 | 00:00:00.100 | 2024-06-17 14:09:18.843 | 3.4802 | 0 | 0 | 0 | 0 | 0 | 0 | 0 | 0 | 29.4 | 29.4 | 29.5 | 0 | 0 | 0 | 0 | 0 | 0
281 | 79 | 79 | 2 | 2 | 32 | 其它 | 静置 | 2024-06-17 14:09:19.263 | 完成 | 3.6257 | 3.6324 | 3.6322 | 0 | 0 | 0 | 0 | 0 | 0 | 0 | 0 | 0 | 0 | 00:00:01.500 | 00:00:01.500 | 2024-06-17 14:09:20.763 | 0 | 0 | 0 | 0 | 0 | 0 | 0 | 0 | 0 | 29.5 | 29.5 | 29.5 | 0 | 0 | 0 | 0 | 0 | 0
282 | 80 | 80 | 2 | 2 | 32 | 充电 | 充电 CC | 2024-06-17 14:09:20.962 | 完成 | 3.8324 | 3.8396 | 3.8396 | 50.014 | 49.9906 | 0.0013 | 0 | -0.0013 | 0.0013 | 0.0053 | 0 | -0.0053 | 0.0053 | 00:00:00.100 | 00:00:00.100 | 2024-06-17 14:09:21.062 | 3.8375 | 0 | 0 | 0 | 0 | 0 | 0 | 0 | 0 | 29.5 | 29.4 | 29.5 | 0 | 0 | 0 | 0 | 0 | 0
283 | 81 | 81 | 2 | 2 | 32 | 其它 | 静置 | 2024-06-17 14:09:21.460 | 完成 | 3.6442 | 3.6442 | 3.6347 | 0 | 0 | 0 | 0 | 0 | 0 | 0 | 0 | 0 | 0 | 00:00:01.500 | 00:00:01.500 | 2024-06-17 14:09:22.960 | 0 | 0 | 0 | 0 | 0 | 0 | 0 | 0 | 0 | 29.5 | 29.5 | 29.5 | 0 | 0 | 0 | 0 | 0 | 0
284 | 82 | 82 | 2 | 2 | 32 | 放电 | 放电 DC | 2024-06-17 14:09:23.172 | 完成 | 3.4358 | 3.4358 | 3.4282 | -50.0054 | -49.9983 | 0 | -0.0013 | 0.0013 | -0.0013 | 0 | -0.0047 | 0.0047 | -0.0047 | 00:00:00.100 | 00:00:00.100 | 2024-06-17 14:09:23.272 | 3.4303 | 0 | 0 | 0 | 0 | 0 | 0 | 0 | 0 | 29.5 | 29.5 | 29.5 | 0 | 0 | 0 | 0 | 0 | 0
285 | 83 | 83 | 2 | 2 | 32 | 其它 | 静置 | 2024-06-17 14:09:23.659 | 完成 | 3.624 | 3.6322 | 3.6322 | 0 | 0 | 0 | 0 | 0 | 0 | 0 | 0 | 0 | 0 | 00:00:01.500 | 00:00:01.500 | 2024-06-17 14:09:25.159 | 0 | 0 | 0 | 0 | 0 | 0 | 0 | 0 | 0 | 29.5 | 29.5 | 29.5 | 0 | 0 | 0 | 0 | 0 | 0
286 | 84 | 84 | 2 | 2 | 32 | 充电 | 充电 CC | 2024-06-17 14:09:25.364 | 完成 | 3.8805 | 3.8894 | 3.8894 | 62.5283 | 62.508 | 0.0017 | 0 | -0.0017 | 0.0017 | 0.0067 | 0 | -0.0067 | 0.0067 | 00:00:00.100 | 00:00:00.100 | 2024-06-17 14:09:25.464 | 3.8861 | 0 | 0 | 0 | 0 | 0 | 0 | 0 | 0 | 29.5 | 29.5 | 29.5 | 0 | 0 | 0 | 0 | 0 | 0
287 | 85 | 85 | 2 | 2 | 32 | 其它 | 静置 | 2024-06-17 14:09:25.865 | 完成 | 3.6472 | 3.6472 | 3.6352 | 0 | 0 | 0 | 0 | 0 | 0 | 0 | 0 | 0 | 0 | 00:00:01.500 | 00:00:01.500 | 2024-06-17 14:09:27.365 | 0 | 0 | 0 | 0 | 0 | 0 | 0 | 0 | 0 | 29.5 | 29.5 | 29.5 | 0 | 0 | 0 | 0 | 0 | 0
288 | 86 | 86 | 2 | 2 | 32 | 放电 | 放电 DC | 2024-06-17 14:09:27.564 | 完成 | 3.3882 | 3.3882 | 3.3789 | -62.5308 | -62.5083 | 0 | -0.0017 | 0.0017 | -0.0017 | 0 | -0.0057 | 0.0057 | -0.0057 | 00:00:00.100 | 00:00:00.100 | 2024-06-17 14:09:27.664 | 3.3824 | 0 | 0 | 0 | 0 | 0 | 0 | 0 | 0 | 29.5 | 29.4 | 29.5 | 0 | 0 | 0 | 0 | 0 | 0
289 | 87 | 87 | 2 | 2 | 32 | 其它 | 静置 | 2024-06-17 14:09:28.078 | 完成 | 3.6215 | 3.6319 | 3.6319 | 0 | 0 | 0 | 0 | 0 | 0 | 0 | 0 | 0 | 0 | 00:00:01.500 | 00:00:01.500 | 2024-06-17 14:09:29.578 | 0 | 0 | 0 | 0 | 0 | 0 | 0 | 0 | 0 | 29.5 | 29.5 | 29.5 | 0 | 0 | 0 | 0 | 0 | 0
290 | 88 | 88 | 2 | 2 | 32 | 充电 | 充电 CC | 2024-06-17 14:09:29.762 | 完成 | 3.6824 | 3.6858 | 3.6858 | 12.5017 | 12.5025 | 0.001 | 0 | -0.001 | 0.001 | 0.0038 | 0 | -0.0038 | 0.0038 | 00:00:00.300 | 00:00:00.300 | 2024-06-17 14:09:30.062 | 3.6851 | 0 | 0 | 0 | 0 | 0 | 0 | 0 | 0 | 29.4 | 29.5 | 29.5 | 0 | 0 | 0 | 0 | 0 | 0
291 | 89 | 89 | 2 | 2 | 32 | 其它 | 静置 | 2024-06-17 14:09:30.472 | 完成 | 3.6359 | 3.6359 | 3.6331 | 0 | 0 | 0 | 0 | 0 | 0 | 0 | 0 | 0 | 0 | 00:00:04.500 | 00:00:04.500 | 2024-06-17 14:09:34.972 | 0 | 0 | 0 | 0 | 0 | 0 | 0 | 0 | 0 | 29.5 | 29.5 | 29.5 | 0 | 0 | 0 | 0 | 0 | 0
292 | 90 | 90 | 2 | 2 | 32 | 放电 | 放电 DC | 2024-06-17 14:09:35.161 | 完成 | 3.5827 | 3.5827 | 3.5794 | -12.4972 | -12.501 | 0 | -0.001 | 0.001 | -0.001 | 0 | -0.0037 | 0.0037 | -0.0037 | 00:00:00.300 | 00:00:00.300 | 2024-06-17 14:09:35.461 | 3.5801 | 0 | 0 | 0 | 0 | 0 | 0 | 0 | 0 | 29.5 | 29.5 | 29.5 | 0 | 0 | 0 | 0 | 0 | 0
293 | 91 | 91 | 2 | 2 | 32 | 其它 | 静置 | 2024-06-17 14:09:35.852 | 完成 | 3.6294 | 3.6324 | 3.6324 | 0 | 0 | 0 | 0 | 0 | 0 | 0 | 0 | 0 | 0 | 00:00:04.500 | 00:00:04.500 | 2024-06-17 14:09:40.352 | 0 | 0 | 0 | 0 | 0 | 0 | 0 | 0 | 0 | 29.5 | 29.5 | 29.5 | 0 | 0 | 0 | 0 | 0 | 0
294 | 92 | 92 | 2 | 2 | 32 | 充电 | 充电 CC | 2024-06-17 14:09:40.553 | 完成 | 3.7334 | 3.7395 | 3.7395 | 24.9894 | 25.0006 | 0.002 | 0 | -0.002 | 0.002 | 0.0077 | 0 | -0.0077 | 0.0077 | 00:00:00.300 | 00:00:00.300 | 2024-06-17 14:09:40.853 | 3.7379 | 0 | 0 | 0 | 0 | 0 | 0 | 0 | 0 | 29.5 | 29.5 | 29.5 | 0 | 0 | 0 | 0 | 0 | 0
295 | 93 | 93 | 2 | 2 | 32 | 其它 | 静置 | 2024-06-17 14:09:41.262 | 完成 | 3.6398 | 3.6398 | 3.6338 | 0 | 0 | 0 | 0 | 0 | 0 | 0 | 0 | 0 | 0 | 00:00:04.500 | 00:00:04.500 | 2024-06-17 14:09:45.762 | 0 | 0 | 0 | 0 | 0 | 0 | 0 | 0 | 0 | 29.5 | 29.6 | 29.6 | 0 | 0 | 0 | 0 | 0 | 0
296 | 94 | 94 | 2 | 2 | 32 | 放电 | 放电 DC | 2024-06-17 14:09:45.963 | 完成 | 3.5332 | 3.5332 | 3.5271 | -24.9993 | -24.9985 | 0 | -0.002 | 0.002 | -0.002 | 0 | -0.0073 | 0.0073 | -0.0073 | 00:00:00.300 | 00:00:00.300 | 2024-06-17 14:09:46.263 | 3.5285 | 0 | 0 | 0 | 0 | 0 | 0 | 0 | 0 | 29.5 | 29.5 | 29.5 | 0 | 0 | 0 | 0 | 0 | 0
297 | 95 | 95 | 2 | 2 | 32 | 其它 | 静置 | 2024-06-17 14:09:46.661 | 完成 | 3.6266 | 3.6322 | 3.6322 | 0 | 0 | 0 | 0 | 0 | 0 | 0 | 0 | 0 | 0 | 00:00:04.500 | 00:00:04.500 | 2024-06-17 14:09:51.161 | 0 | 0 | 0 | 0 | 0 | 0 | 0 | 0 | 0 | 29.5 | 29.5 | 29.6 | 0 | 0 | 0 | 0 | 0 | 0
298 | 96 | 96 | 2 | 2 | 32 | 充电 | 充电 CC | 2024-06-17 14:09:51.349 | 完成 | 3.7829 | 3.7922 | 3.7922 | 37.4924 | 37.5051 | 0.0031 | 0 | -0.0031 | 0.0031 | 0.0118 | 0 | -0.0118 | 0.0118 | 00:00:00.300 | 00:00:00.300 | 2024-06-17 14:09:51.649 | 3.7899 | 0 | 0 | 0 | 0 | 0 | 0 | 0 | 0 | 29.5 | 29.5 | 29.5 | 0 | 0 | 0 | 0 | 0 | 0
299 | 97 | 97 | 2 | 2 | 32 | 其它 | 静置 | 2024-06-17 14:09:52.059 | 完成 | 3.6433 | 3.6433 | 3.6342 | 0 | 0 | 0 | 0 | 0 | 0 | 0 | 0 | 0 | 0 | 00:00:04.500 | 00:00:04.500 | 2024-06-17 14:09:56.559 | 0 | 0 | 0 | 0 | 0 | 0 | 0 | 0 | 0 | 29.5 | 29.5 | 29.6 | 0 | 0 | 0 | 0 | 0 | 0
300 | 98 | 98 | 2 | 2 | 32 | 放电 | 放电 DC | 2024-06-17 14:09:56.763 | 完成 | 3.4841 | 3.4841 | 3.4751 | -37.5041 | -37.4836 | 0 | -0.0031 | 0.0031 | -0.0031 | 0 | -0.0108 | 0.0108 | -0.0108 | 00:00:00.300 | 00:00:00.300 | 2024-06-17 14:09:57.063 | 3.4772 | 0 | 0 | 0 | 0 | 0 | 0 | 0 | 0 | 29.5 | 29.5 | 29.5 | 0 | 0 | 0 | 0 | 0 | 0
301 | 99 | 99 | 2 | 2 | 32 | 其它 | 静置 | 2024-06-17 14:09:57.464 | 完成 | 3.6238 | 3.6319 | 3.6319 | 0 | 0 | 0 | 0 | 0 | 0 | 0 | 0 | 0 | 0 | 00:00:04.500 | 00:00:04.500 | 2024-06-17 14:10:01.964 | 0 | 0 | 0 | 0 | 0 | 0 | 0 | 0 | 0 | 29.5 | 29.5 | 29.6 | 0 | 0 | 0 | 0 | 0 | 0
302 | 100 | 100 | 2 | 2 | 32 | 充电 | 充电 CC | 2024-06-17 14:10:02.175 | 完成 | 3.8318 | 3.8436 | 3.8436 | 49.988 | 50.0032 | 0.0041 | 0 | -0.0041 | 0.0041 | 0.016 | 0 | -0.016 | 0.016 | 00:00:00.300 | 00:00:00.300 | 2024-06-17 14:10:02.475 | 3.8406 | 0 | 0 | 0 | 0 | 0 | 0 | 0 | 0 | 29.5 | 29.5 | 29.5 | 0 | 0 | 0 | 0 | 0 | 0
303 | 101 | 101 | 2 | 2 | 32 | 其它 | 静置 | 2024-06-17 14:10:02.860 | 完成 | 3.6466 | 3.6466 | 3.6345 | 0 | 0 | 0 | 0 | 0 | 0 | 0 | 0 | 0 | 0 | 00:00:04.500 | 00:00:04.500 | 2024-06-17 14:10:07.360 | 0 | 0 | 0 | 0 | 0 | 0 | 0 | 0 | 0 | 29.5 | 29.5 | 29.6 | 0 | 0 | 0 | 0 | 0 | 0
304 | 102 | 102 | 2 | 2 | 32 | 放电 | 放电 DC | 2024-06-17 14:10:07.555 | 完成 | 3.4356 | 3.4356 | 3.4237 | -49.9869 | -49.9962 | 0 | -0.0041 | 0.0041 | -0.0041 | 0 | -0.0142 | 0.0142 | -0.0142 | 00:00:00.300 | 00:00:00.300 | 2024-06-17 14:10:07.855 | 3.4267 | 0 | 0 | 0 | 0 | 0 | 0 | 0 | 0 | 29.5 | 29.5 | 29.5 | 0 | 0 | 0 | 0 | 0 | 0
305 | 103 | 103 | 2 | 2 | 32 | 其它 | 静置 | 2024-06-17 14:10:08.262 | 完成 | 3.621 | 3.6317 | 3.6315 | 0 | 0 | 0 | 0 | 0 | 0 | 0 | 0 | 0 | 0 | 00:00:04.500 | 00:00:04.500 | 2024-06-17 14:10:12.762 | 0 | 0 | 0 | 0 | 0 | 0 | 0 | 0 | 0 | 29.5 | 29.5 | 29.6 | 0 | 0 | 0 | 0 | 0 | 0
306 | 104 | 104 | 2 | 2 | 32 | 充电 | 充电 CC | 2024-06-17 14:10:12.961 | 完成 | 3.8798 | 3.894 | 3.894 | 62.5154 | 62.508 | 0.0052 | 0 | -0.0052 | 0.0052 | 0.0202 | 0 | -0.0202 | 0.0202 | 00:00:00.300 | 00:00:00.300 | 2024-06-17 14:10:13.261 | 3.8903 | 0 | 0 | 0 | 0 | 0 | 0 | 0 | 0 | 29.5 | 29.5 | 29.5 | 0 | 0 | 0 | 0 | 0 | 0
307 | 105 | 105 | 2 | 2 | 32 | 其它 | 静置 | 2024-06-17 14:10:13.661 | 完成 | 3.6501 | 3.6501 | 3.6349 | 0 | 0 | 0 | 0 | 0 | 0 | 0 | 0 | 0 | 0 | 00:00:04.500 | 00:00:04.500 | 2024-06-17 14:10:18.161 | 0 | 0 | 0 | 0 | 0 | 0 | 0 | 0 | 0 | 29.5 | 29.5 | 29.6 | 0 | 0 | 0 | 0 | 0 | 0
308 | 106 | 106 | 2 | 2 | 32 | 放电 | 放电 DC | 2024-06-17 14:10:18.355 | 完成 | 3.388 | 3.388 | 3.3735 | -62.5155 | -62.4992 | 0 | -0.0052 | 0.0052 | -0.0052 | 0 | -0.0175 | 0.0175 | -0.0175 | 00:00:00.300 | 00:00:00.300 | 2024-06-17 14:10:18.655 | 3.3771 | 0 | 0 | 0 | 0 | 0 | 0 | 0 | 0 | 29.5 | 29.5 | 29.5 | 0 | 0 | 0 | 0 | 0 | 0
309 | 107 | 107 | 2 | 2 | 32 | 其它 | 静置 | 2024-06-17 14:10:19.059 | 完成 | 3.6184 | 3.6314 | 3.6314 | 0 | 0 | 0 | 0 | 0 | 0 | 0 | 0 | 0 | 0 | 00:00:04.500 | 00:00:04.500 | 2024-06-17 14:10:23.559 | 0 | 0 | 0 | 0 | 0 | 0 | 0 | 0 | 0 | 29.5 | 29.6 | 29.6 | 0 | 0 | 0 | 0 | 0 | 0
310 | 108 | 108 | 2 | 2 | 32 | 充电 | 充电 CC | 2024-06-17 14:10:23.758 | 完成 | 3.6819 | 3.6858 | 3.6858 | 12.4934 | 12.5006 | 0.0017 | 0 | -0.0017 | 0.0017 | 0.0063 | 0 | -0.0063 | 0.0063 | 00:00:00.500 | 00:00:00.500 | 2024-06-17 14:10:24.258 | 3.6847 | 0 | 0 | 0 | 0 | 0 | 0 | 0 | 0 | 29.5 | 29.5 | 29.5 | 0 | 0 | 0 | 0 | 0 | 0
311 | 109 | 109 | 2 | 2 | 32 | 其它 | 静置 | 2024-06-17 14:10:24.660 | 完成 | 3.6357 | 3.6357 | 3.6326 | 0 | 0 | 0 | 0 | 0 | 0 | 0 | 0 | 0 | 0 | 00:00:07.500 | 00:00:07.500 | 2024-06-17 14:10:32.160 | 0 | 0 | 0 | 0 | 0 | 0 | 0 | 0 | 0 | 29.5 | 29.6 | 29.6 | 0 | 0 | 0 | 0 | 0 | 0
312 | 110 | 110 | 2 | 2 | 32 | 放电 | 放电 DC | 2024-06-17 14:10:32.363 | 完成 | 3.5822 | 3.5822 | 3.5782 | -12.4961 | -12.4994 | 0 | -0.0017 | 0.0017 | -0.0017 | 0 | -0.0062 | 0.0062 | -0.0062 | 00:00:00.500 | 00:00:00.500 | 2024-06-17 14:10:32.863 | 3.5792 | 0 | 0 | 0 | 0 | 0 | 0 | 0 | 0 | 29.5 | 29.5 | 29.5 | 0 | 0 | 0 | 0 | 0 | 0
313 | 111 | 111 | 2 | 2 | 32 | 其它 | 静置 | 2024-06-17 14:10:33.251 | 完成 | 3.6282 | 3.6317 | 3.6317 | 0 | 0 | 0 | 0 | 0 | 0 | 0 | 0 | 0 | 0 | 00:00:07.500 | 00:00:07.500 | 2024-06-17 14:10:40.751 | 0 | 0 | 0 | 0 | 0 | 0 | 0 | 0 | 0 | 29.5 | 29.6 | 29.6 | 0 | 0 | 0 | 0 | 0 | 0
314 | 112 | 112 | 2 | 2 | 32 | 充电 | 充电 CC | 2024-06-17 14:10:40.962 | 完成 | 3.7325 | 3.7402 | 3.7402 | 25.0009 | 25.0006 | 0.0034 | 0 | -0.0034 | 0.0034 | 0.0129 | 0 | -0.0129 | 0.0129 | 00:00:00.500 | 00:00:00.500 | 2024-06-17 14:10:41.462 | 3.7383 | 0 | 0 | 0 | 0 | 0 | 0 | 0 | 0 | 29.5 | 29.5 | 29.5 | 0 | 0 | 0 | 0 | 0 | 0
315 | 113 | 113 | 2 | 2 | 32 | 其它 | 静置 | 2024-06-17 14:10:41.859 | 完成 | 3.6403 | 3.6403 | 3.6331 | 0 | 0 | 0 | 0 | 0 | 0 | 0 | 0 | 0 | 0 | 00:00:07.500 | 00:00:07.500 | 2024-06-17 14:10:49.359 | 0 | 0 | 0 | 0 | 0 | 0 | 0 | 0 | 0 | 29.5 | 29.6 | 29.6 | 0 | 0 | 0 | 0 | 0 | 0
316 | 114 | 114 | 2 | 2 | 32 | 放电 | 放电 DC | 2024-06-17 14:10:49.567 | 完成 | 3.5327 | 3.5327 | 3.525 | -24.993 | -25.0016 | 0 | -0.0034 | 0.0034 | -0.0034 | 0 | -0.0122 | 0.0122 | -0.0122 | 00:00:00.500 | 00:00:00.500 | 2024-06-17 14:10:50.067 | 3.5269 | 0 | 0 | 0 | 0 | 0 | 0 | 0 | 0 | 29.5 | 29.5 | 29.5 | 0 | 0 | 0 | 0 | 0 | 0
317 | 115 | 115 | 2 | 2 | 32 | 其它 | 静置 | 2024-06-17 14:10:50.459 | 完成 | 3.625 | 3.6315 | 3.6315 | 0 | 0 | 0 | 0 | 0 | 0 | 0 | 0 | 0 | 0 | 00:00:07.500 | 00:00:07.500 | 2024-06-17 14:10:57.959 | 0 | 0 | 0 | 0 | 0 | 0 | 0 | 0 | 0 | 29.5 | 29.6 | 29.6 | 0 | 0 | 0 | 0 | 0 | 0
318 | 116 | 116 | 2 | 2 | 32 | 充电 | 充电 CC | 2024-06-17 14:10:58.173 | 完成 | 3.7822 | 3.7934 | 3.7934 | 37.5077 | 37.4996 | 0.0052 | 0 | -0.0052 | 0.0052 | 0.0197 | 0 | -0.0197 | 0.0197 | 00:00:00.500 | 00:00:00.500 | 2024-06-17 14:10:58.673 | 3.7906 | 0 | 0 | 0 | 0 | 0 | 0 | 0 | 0 | 29.5 | 29.5 | 29.5 | 0 | 0 | 0 | 0 | 0 | 0
319 | 117 | 117 | 2 | 2 | 32 | 其它 | 静置 | 2024-06-17 14:10:59.063 | 完成 | 3.6443 | 3.6443 | 3.6338 | 0 | 0 | 0 | 0 | 0 | 0 | 0 | 0 | 0 | 0 | 00:00:07.500 | 00:00:07.500 | 2024-06-17 14:11:06.563 | 0 | 0 | 0 | 0 | 0 | 0 | 0 | 0 | 0 | 29.5 | 29.5 | 29.6 | 0 | 0 | 0 | 0 | 0 | 0
320 | 118 | 118 | 2 | 2 | 32 | 放电 | 放电 DC | 2024-06-17 14:11:06.765 | 完成 | 3.4837 | 3.4837 | 3.4723 | -37.4896 | -37.5013 | 0 | -0.0052 | 0.0052 | -0.0052 | 0 | -0.0181 | 0.0181 | -0.0181 | 00:00:00.500 | 00:00:00.500 | 2024-06-17 14:11:07.265 | 3.4753 | 0 | 0 | 0 | 0 | 0 | 0 | 0 | 0 | 29.5 | 29.5 | 29.5 | 0 | 0 | 0 | 0 | 0 | 0
321 | 119 | 119 | 2 | 2 | 32 | 其它 | 静置 | 2024-06-17 14:11:07.664 | 完成 | 3.6215 | 3.6312 | 3.6312 | 0 | 0 | 0 | 0 | 0 | 0 | 0 | 0 | 0 | 0 | 00:00:07.500 | 00:00:07.500 | 2024-06-17 14:11:15.164 | 0 | 0 | 0 | 0 | 0 | 0 | 0 | 0 | 0 | 29.5 | 29.6 | 29.6 | 0 | 0 | 0 | 0 | 0 | 0
322 | 120 | 120 | 2 | 2 | 32 | 充电 | 充电 CC | 2024-06-17 14:11:15.359 | 完成 | 3.831 | 3.8457 | 3.8457 | 50.0281 | 50.0045 | 0.0069 | 0 | -0.0069 | 0.0069 | 0.0266 | 0 | -0.0266 | 0.0266 | 00:00:00.500 | 00:00:00.500 | 2024-06-17 14:11:15.859 | 3.8419 | 0 | 0 | 0 | 0 | 0 | 0 | 0 | 0 | 29.5 | 29.5 | 29.5 | 0 | 0 | 0 | 0 | 0 | 0
323 | 121 | 121 | 2 | 2 | 32 | 其它 | 静置 | 2024-06-17 14:11:16.264 | 完成 | 3.6484 | 3.6484 | 3.6342 | 0 | 0 | 0 | 0 | 0 | 0 | 0 | 0 | 0 | 0 | 00:00:07.500 | 00:00:07.500 | 2024-06-17 14:11:23.764 | 0 | 0 | 0 | 0 | 0 | 0 | 0 | 0 | 0 | 29.5 | 29.6 | 29.6 | 0 | 0 | 0 | 0 | 0 | 0
324 | 122 | 122 | 2 | 2 | 32 | 放电 | 放电 DC | 2024-06-17 14:11:23.961 | 完成 | 3.4353 | 3.4353 | 3.4205 | -50.0218 | -49.9964 | 0 | -0.0069 | 0.0069 | -0.0069 | 0 | -0.0237 | 0.0237 | -0.0237 | 00:00:00.500 | 00:00:00.500 | 2024-06-17 14:11:24.461 | 3.4242 | 0 | 0 | 0 | 0 | 0 | 0 | 0 | 0 | 29.5 | 29.5 | 29.6 | 0 | 0 | 0 | 0 | 0 | 0
325 | 123 | 123 | 2 | 2 | 32 | 其它 | 静置 | 2024-06-17 14:11:24.859 | 完成 | 3.6182 | 3.6308 | 3.6308 | 0 | 0 | 0 | 0 | 0 | 0 | 0 | 0 | 0 | 0 | 00:00:07.500 | 00:00:07.500 | 2024-06-17 14:11:32.359 | 0 | 0 | 0 | 0 | 0 | 0 | 0 | 0 | 0 | 29.6 | 29.6 | 29.6 | 0 | 0 | 0 | 0 | 0 | 0
326 | 124 | 124 | 2 | 2 | 32 | 充电 | 充电 CC | 2024-06-17 14:11:32.561 | 完成 | 3.8789 | 3.8966 | 3.8966 | 62.5219 | 62.5015 | 0.0086 | 0 | -0.0086 | 0.0086 | 0.0337 | 0 | -0.0337 | 0.0337 | 00:00:00.500 | 00:00:00.500 | 2024-06-17 14:11:33.061 | 3.8919 | 0 | 0 | 0 | 0 | 0 | 0 | 0 | 0 | 29.5 | 29.6 | 29.6 | 0 | 0 | 0 | 0 | 0 | 0
327 | 125 | 125 | 2 | 2 | 32 | 其它 | 静置 | 2024-06-17 14:11:33.456 | 完成 | 3.6524 | 3.6524 | 3.6345 | 0 | 0 | 0 | 0 | 0 | 0 | 0 | 0 | 0 | 0 | 00:00:07.500 | 00:00:07.500 | 2024-06-17 14:11:40.956 | 0 | 0 | 0 | 0 | 0 | 0 | 0 | 0 | 0 | 29.6 | 29.6 | 29.6 | 0 | 0 | 0 | 0 | 0 | 0
328 | 126 | 126 | 2 | 2 | 32 | 放电 | 放电 DC | 2024-06-17 14:11:41.180 | 完成 | 3.3879 | 3.3879 | 3.3694 | -62.497 | -62.5088 | 0 | -0.0086 | 0.0086 | -0.0086 | 0 | -0.0292 | 0.0292 | -0.0292 | 00:00:00.500 | 00:00:00.500 | 2024-06-17 14:11:41.680 | 3.3742 | 0 | 0 | 0 | 0 | 0 | 0 | 0 | 0 | 29.6 | 29.5 | 29.6 | 0 | 0 | 0 | 0 | 0 | 0
329 | 127 | 127 | 2 | 2 | 32 | 其它 | 静置 | 2024-06-17 14:11:42.062 | 完成 | 3.6152 | 3.6305 | 3.6303 | 0 | 0 | 0 | 0 | 0 | 0 | 0 | 0 | 0 | 0 | 00:00:07.500 | 00:00:07.500 | 2024-06-17 14:11:49.562 | 0 | 0 | 0 | 0 | 0 | 0 | 0 | 0 | 0 | 29.6 | 29.6 | 29.6 | 0 | 0 | 0 | 0 | 0 | 0
330 | 128 | 128 | 2 | 2 | 32 | 充电 | 充电 CC | 2024-06-17 14:11:49.776 | 完成 | 3.6809 | 3.6854 | 3.6854 | 12.487 | 12.4972 | 0.0023 | 0 | -0.0023 | 0.0023 | 0.0089 | 0 | -0.0089 | 0.0089 | 00:00:00.700 | 00:00:00.700 | 2024-06-17 14:11:50.476 | 3.6842 | 0 | 0 | 0 | 0 | 0 | 0 | 0 | 0 | 29.5 | 29.5 | 29.6 | 0 | 0 | 0 | 0 | 0 | 0
331 | 129 | 129 | 2 | 2 | 32 | 其它 | 静置 | 2024-06-17 14:11:50.865 | 完成 | 3.6352 | 3.6352 | 3.6317 | 0 | 0 | 0 | 0 | 0 | 0 | 0 | 0 | 0 | 0 | 00:00:10.500 | 00:00:10.500 | 2024-06-17 14:12:01.365 | 0 | 0 | 0 | 0 | 0 | 0 | 0 | 0 | 0 | 29.6 | 29.6 | 29.6 | 0 | 0 | 0 | 0 | 0 | 0
332 | 130 | 130 | 2 | 2 | 32 | 放电 | 放电 DC | 2024-06-17 14:12:01.550 | 完成 | 3.5813 | 3.5813 | 3.5766 | -12.4926 | -12.5006 | 0 | -0.0023 | 0.0023 | -0.0023 | 0 | -0.0086 | 0.0086 | -0.0086 | 00:00:00.700 | 00:00:00.700 | 2024-06-17 14:12:02.250 | 3.578 | 0 | 0 | 0 | 0 | 0 | 0 | 0 | 0 | 29.6 | 29.5 | 29.6 | 0 | 0 | 0 | 0 | 0 | 0
333 | 131 | 131 | 2 | 2 | 32 | 其它 | 静置 | 2024-06-17 14:12:02.660 | 完成 | 3.6268 | 3.6308 | 3.6308 | 0 | 0 | 0 | 0 | 0 | 0 | 0 | 0 | 0 | 0 | 00:00:10.500 | 00:00:10.500 | 2024-06-17 14:12:13.160 | 0 | 0 | 0 | 0 | 0 | 0 | 0 | 0 | 0 | 29.6 | 29.6 | 29.6 | 0 | 0 | 0 | 0 | 0 | 0
334 | 132 | 132 | 2 | 2 | 32 | 充电 | 充电 CC | 2024-06-17 14:12:13.357 | 完成 | 3.7318 | 3.7404 | 3.7404 | 24.9981 | 24.9981 | 0.0047 | 0 | -0.0047 | 0.0047 | 0.0181 | 0 | -0.0181 | 0.0181 | 00:00:00.700 | 00:00:00.700 | 2024-06-17 14:12:14.057 | 3.7381 | 0 | 0 | 0 | 0 | 0 | 0 | 0 | 0 | 29.6 | 29.6 | 29.6 | 0 | 0 | 0 | 0 | 0 | 0
335 | 133 | 133 | 2 | 2 | 32 | 其它 | 静置 | 2024-06-17 14:12:14.460 | 完成 | 3.6405 | 3.6405 | 3.6324 | 0 | 0 | 0 | 0 | 0 | 0 | 0 | 0 | 0 | 0 | 00:00:10.500 | 00:00:10.500 | 2024-06-17 14:12:24.960 | 0 | 0 | 0 | 0 | 0 | 0 | 0 | 0 | 0 | 29.6 | 29.6 | 29.7 | 0 | 0 | 0 | 0 | 0 | 0
336 | 134 | 134 | 2 | 2 | 32 | 放电 | 放电 DC | 2024-06-17 14:12:25.168 | 完成 | 3.532 | 3.532 | 3.523 | -24.9825 | -24.999 | 0 | -0.0047 | 0.0047 | -0.0047 | 0 | -0.0171 | 0.0171 | -0.0171 | 00:00:00.700 | 00:00:00.700 | 2024-06-17 14:12:25.868 | 3.5253 | 0 | 0 | 0 | 0 | 0 | 0 | 0 | 0 | 29.6 | 29.6 | 29.6 | 0 | 0 | 0 | 0 | 0 | 0
337 | 135 | 135 | 2 | 2 | 32 | 其它 | 静置 | 2024-06-17 14:12:26.261 | 完成 | 3.6233 | 3.6305 | 3.6305 | 0 | 0 | 0 | 0 | 0 | 0 | 0 | 0 | 0 | 0 | 00:00:10.500 | 00:00:10.500 | 2024-06-17 14:12:36.761 | 0 | 0 | 0 | 0 | 0 | 0 | 0 | 0 | 0 | 29.6 | 29.7 | 29.7 | 0 | 0 | 0 | 0 | 0 | 0
338 | 136 | 136 | 2 | 2 | 32 | 充电 | 充电 CC | 2024-06-17 14:12:36.949 | 完成 | 3.7813 | 3.7943 | 3.7943 | 37.511 | 37.5008 | 0.0072 | 0 | -0.0072 | 0.0072 | 0.0276 | 0 | -0.0276 | 0.0276 | 00:00:00.700 | 00:00:00.700 | 2024-06-17 14:12:37.649 | 3.7909 | 0 | 0 | 0 | 0 | 0 | 0 | 0 | 0 | 29.6 | 29.6 | 29.6 | 0 | 0 | 0 | 0 | 0 | 0
339 | 137 | 137 | 2 | 2 | 32 | 其它 | 静置 | 2024-06-17 14:12:38.055 | 完成 | 3.6449 | 3.6449 | 3.6331 | 0 | 0 | 0 | 0 | 0 | 0 | 0 | 0 | 0 | 0 | 00:00:10.500 | 00:00:10.500 | 2024-06-17 14:12:48.555 | 0 | 0 | 0 | 0 | 0 | 0 | 0 | 0 | 0 | 29.6 | 29.6 | 29.7 | 0 | 0 | 0 | 0 | 0 | 0
340 | 138 | 138 | 2 | 2 | 32 | 放电 | 放电 DC | 2024-06-17 14:12:48.755 | 完成 | 3.483 | 3.483 | 3.4698 | -37.4579 | -37.498 | 0 | -0.0072 | 0.0072 | -0.0072 | 0 | -0.0253 | 0.0253 | -0.0253 | 00:00:00.700 | 00:00:00.700 | 2024-06-17 14:12:49.455 | 3.4734 | 0 | 0 | 0 | 0 | 0 | 0 | 0 | 0 | 29.6 | 29.6 | 29.6 | 0 | 0 | 0 | 0 | 0 | 0
341 | 139 | 139 | 2 | 2 | 32 | 其它 | 静置 | 2024-06-17 14:12:49.860 | 完成 | 3.6194 | 3.6301 | 3.6301 | 0 | 0 | 0 | 0 | 0 | 0 | 0 | 0 | 0 | 0 | 00:00:10.500 | 00:00:10.500 | 2024-06-17 14:13:00.360 | 0 | 0 | 0 | 0 | 0 | 0 | 0 | 0 | 0 | 29.6 | 29.6 | 29.7 | 0 | 0 | 0 | 0 | 0 | 0
342 | 140 | 140 | 2 | 2 | 32 | 充电 | 充电 CC | 2024-06-17 14:13:00.558 | 完成 | 3.8299 | 3.8471 | 3.8471 | 49.9777 | 50.0158 | 0.0097 | 0 | -0.0097 | 0.0097 | 0.0373 | 0 | -0.0373 | 0.0373 | 00:00:00.700 | 00:00:00.700 | 2024-06-17 14:13:01.258 | 3.8427 | 0 | 0 | 0 | 0 | 0 | 0 | 0 | 0 | 29.6 | 29.6 | 29.6 | 0 | 0 | 0 | 0 | 0 | 0
343 | 141 | 141 | 2 | 2 | 32 | 其它 | 静置 | 2024-06-17 14:13:01.661 | 完成 | 3.6496 | 3.6496 | 3.6335 | 0 | 0 | 0 | 0 | 0 | 0 | 0 | 0 | 0 | 0 | 00:00:10.500 | 00:00:10.500 | 2024-06-17 14:13:12.161 | 0 | 0 | 0 | 0 | 0 | 0 | 0 | 0 | 0 | 29.6 | 29.6 | 29.6 | 0 | 0 | 0 | 0 | 0 | 0
344 | 142 | 142 | 2 | 2 | 32 | 放电 | 放电 DC | 2024-06-17 14:13:12.362 | 完成 | 3.4346 | 3.4346 | 3.4173 | -50 | -49.999 | 0 | -0.0097 | 0.0097 | -0.0097 | 0 | -0.0332 | 0.0332 | -0.0332 | 00:00:00.700 | 00:00:00.700 | 2024-06-17 14:13:13.062 | 3.4217 | 0 | 0 | 0 | 0 | 0 | 0 | 0 | 0 | 29.6 | 29.6 | 29.6 | 0 | 0 | 0 | 0 | 0 | 0
345 | 143 | 143 | 2 | 2 | 32 | 其它 | 静置 | 2024-06-17 14:13:13.457 | 完成 | 3.6157 | 3.6296 | 3.6296 | 0 | 0 | 0 | 0 | 0 | 0 | 0 | 0 | 0 | 0 | 00:00:10.500 | 00:00:10.500 | 2024-06-17 14:13:23.957 | 0 | 0 | 0 | 0 | 0 | 0 | 0 | 0 | 0 | 29.6 | 29.6 | 29.6 | 0 | 0 | 0 | 0 | 0 | 0
346 | 144 | 144 | 2 | 2 | 32 | 充电 | 充电 CC | 2024-06-17 14:13:24.173 | 完成 | 3.878 | 3.8986 | 3.8986 | 62.5206 | 62.5013 | 0.0121 | 0 | -0.0121 | 0.0121 | 0.0473 | 0 | -0.0473 | 0.0473 | 00:00:00.700 | 00:00:00.700 | 2024-06-17 14:13:24.873 | 3.8931 | 0 | 0 | 0 | 0 | 0 | 0 | 0 | 0 | 29.5 | 29.5 | 29.5 | 0 | 0 | 0 | 0 | 0 | 0
347 | 145 | 145 | 2 | 2 | 32 | 其它 | 静置 | 2024-06-17 14:13:25.260 | 完成 | 3.654 | 3.654 | 3.634 | 0 | 0 | 0 | 0 | 0 | 0 | 0 | 0 | 0 | 0 | 00:00:10.500 | 00:00:10.500 | 2024-06-17 14:13:35.760 | 0 | 0 | 0 | 0 | 0 | 0 | 0 | 0 | 0 | 29.5 | 29.5 | 29.6 | 0 | 0 | 0 | 0 | 0 | 0
348 | 146 | 146 | 2 | 2 | 32 | 放电 | 放电 DC | 2024-06-17 14:13:35.960 | 完成 | 3.387 | 3.387 | 3.3659 | -62.5121 | -62.4995 | 0 | -0.0121 | 0.0121 | -0.0121 | 0 | -0.0409 | 0.0409 | -0.0409 | 00:00:00.700 | 00:00:00.700 | 2024-06-17 14:13:36.660 | 3.3714 | 0 | 0 | 0 | 0 | 0 | 0 | 0 | 0 | 29.5 | 29.5 | 29.5 | 0 | 0 | 0 | 0 | 0 | 0
349 | 147 | 147 | 2 | 2 | 32 | 其它 | 静置 | 2024-06-17 14:13:37.059 | 完成 | 3.612 | 3.6291 | 3.6291 | 0 | 0 | 0 | 0 | 0 | 0 | 0 | 0 | 0 | 0 | 00:00:10.500 | 00:00:10.500 | 2024-06-17 14:13:47.559 | 0 | 0 | 0 | 0 | 0 | 0 | 0 | 0 | 0 | 29.5 | 29.5 | 29.6 | 0 | 0 | 0 | 0 | 0 | 0
350 | 148 | 148 | 2 | 2 | 32 | 充电 | 充电 CC | 2024-06-17 14:13:47.758 | 完成 | 3.6796 | 3.6849 | 3.6849 | 12.4954 | 12.4982 | 0.0034 | 0 | -0.0034 | 0.0034 | 0.0127 | 0 | -0.0127 | 0.0127 | 00:00:01.000 | 00:00:01.000 | 2024-06-17 14:13:48.758 | 3.6837 | 0 | 0 | 0 | 0 | 0 | 0 | 0 | 0 | 29.5 | 29.5 | 29.5 | 0 | 0 | 0 | 0 | 0 | 0
351 | 149 | 149 | 2 | 2 | 32 | 其它 | 静置 | 2024-06-17 14:13:49.166 | 完成 | 3.6347 | 3.6347 | 3.6308 | 0 | 0 | 0 | 0 | 0 | 0 | 0 | 0 | 0 | 0 | 00:00:15.000 | 00:00:15.000 | 2024-06-17 14:14:04.166 | 0 | 0 | 0 | 0 | 0 | 0 | 0 | 0 | 0 | 29.5 | 29.6 | 29.6 | 0 | 0 | 0 | 0 | 0 | 0
352 | 150 | 150 | 2 | 2 | 32 | 放电 | 放电 DC | 2024-06-17 14:14:04.350 | 完成 | 3.5803 | 3.5803 | 3.575 | -12.4965 | -12.5001 | 0 | -0.0034 | 0.0034 | -0.0034 | 0 | -0.0124 | 0.0124 | -0.0124 | 00:00:01.000 | 00:00:01.000 | 2024-06-17 14:14:05.350 | 3.5762 | 0 | 0 | 0 | 0 | 0 | 0 | 0 | 0 | 29.5 | 29.5 | 29.5 | 0 | 0 | 0 | 0 | 0 | 0
353 | 151 | 151 | 2 | 2 | 32 | 其它 | 静置 | 2024-06-17 14:14:05.751 | 完成 | 3.6252 | 3.6298 | 3.6298 | 0 | 0 | 0 | 0 | 0 | 0 | 0 | 0 | 0 | 0 | 00:00:15.000 | 00:00:15.000 | 2024-06-17 14:14:20.751 | 0 | 0 | 0 | 0 | 0 | 0 | 0 | 0 | 0 | 29.5 | 29.5 | 29.6 | 0 | 0 | 0 | 0 | 0 | 0
354 | 152 | 152 | 2 | 2 | 32 | 充电 | 充电 CC | 2024-06-17 14:14:20.957 | 完成 | 3.7307 | 3.7411 | 3.7411 | 24.9895 | 24.999 | 0.0069 | 0 | -0.0069 | 0.0069 | 0.0259 | 0 | -0.0259 | 0.0259 | 00:00:01.000 | 00:00:01.000 | 2024-06-17 14:14:21.957 | 3.7383 | 0 | 0 | 0 | 0 | 0 | 0 | 0 | 0 | 29.5 | 29.5 | 29.5 | 0 | 0 | 0 | 0 | 0 | 0
355 | 153 | 153 | 2 | 2 | 32 | 其它 | 静置 | 2024-06-17 14:14:22.362 | 完成 | 3.6407 | 3.6407 | 3.6317 | 0 | 0 | 0 | 0 | 0 | 0 | 0 | 0 | 0 | 0 | 00:00:15.000 | 00:00:15.000 | 2024-06-17 14:14:37.362 | 0 | 0 | 0 | 0 | 0 | 0 | 0 | 0 | 0 | 29.5 | 29.5 | 29.6 | 0 | 0 | 0 | 0 | 0 | 0
356 | 154 | 154 | 2 | 2 | 32 | 放电 | 放电 DC | 2024-06-17 14:14:37.550 | 完成 | 3.5311 | 3.5311 | 3.5206 | -24.975 | -24.9988 | 0 | -0.0069 | 0.0069 | -0.0069 | 0 | -0.0244 | 0.0244 | -0.0244 | 00:00:01.000 | 00:00:01.000 | 2024-06-17 14:14:38.550 | 3.5232 | 0 | 0 | 0 | 0 | 0 | 0 | 0 | 0 | 29.5 | 29.5 | 29.5 | 0 | 0 | 0 | 0 | 0 | 0
357 | 155 | 155 | 2 | 2 | 32 | 其它 | 静置 | 2024-06-17 14:14:38.952 | 完成 | 3.6208 | 3.6294 | 3.6293 | 0 | 0 | 0 | 0 | 0 | 0 | 0 | 0 | 0 | 0 | 00:00:15.000 | 00:00:15.000 | 2024-06-17 14:14:53.952 | 0 | 0 | 0 | 0 | 0 | 0 | 0 | 0 | 0 | 29.5 | 29.5 | 29.6 | 0 | 0 | 0 | 0 | 0 | 0
358 | 156 | 156 | 2 | 2 | 32 | 充电 | 充电 CC | 2024-06-17 14:14:54.163 | 完成 | 3.7804 | 3.7957 | 3.7957 | 37.4664 | 37.4995 | 0.0104 | 0 | -0.0104 | 0.0104 | 0.0394 | 0 | -0.0394 | 0.0394 | 00:00:01.000 | 00:00:01.000 | 2024-06-17 14:14:55.163 | 3.7918 | 0 | 0 | 0 | 0 | 0 | 0 | 0 | 0 | 29.5 | 29.5 | 29.5 | 0 | 0 | 0 | 0 | 0 | 0
359 | 157 | 157 | 2 | 2 | 32 | 其它 | 静置 | 2024-06-17 14:14:55.568 | 完成 | 3.6461 | 3.6461 | 3.6324 | 0 | 0 | 0 | 0 | 0 | 0 | 0 | 0 | 0 | 0 | 00:00:15.000 | 00:00:15.000 | 2024-06-17 14:15:10.568 | 0 | 0 | 0 | 0 | 0 | 0 | 0 | 0 | 0 | 29.5 | 29.5 | 29.5 | 0 | 0 | 0 | 0 | 0 | 0
360 | 158 | 158 | 2 | 2 | 32 | 放电 | 放电 DC | 2024-06-17 14:15:10.761 | 完成 | 3.4821 | 3.4821 | 3.4665 | -37.4495 | -37.5056 | 0 | -0.0104 | 0.0104 | -0.0104 | 0 | -0.0361 | 0.0361 | -0.0361 | 00:00:01.000 | 00:00:01.000 | 2024-06-17 14:15:11.761 | 3.4705 | 0 | 0 | 0 | 0 | 0 | 0 | 0 | 0 | 29.5 | 29.5 | 29.5 | 0 | 0 | 0 | 0 | 0 | 0
361 | 159 | 159 | 2 | 2 | 32 | 其它 | 静置 | 2024-06-17 14:15:12.161 | 完成 | 3.6166 | 3.6289 | 3.6289 | 0 | 0 | 0 | 0 | 0 | 0 | 0 | 0 | 0 | 0 | 00:00:15.000 | 00:00:15.000 | 2024-06-17 14:15:27.161 | 0 | 0 | 0 | 0 | 0 | 0 | 0 | 0 | 0 | 29.5 | 29.6 | 29.6 | 0 | 0 | 0 | 0 | 0 | 0
362 | 160 | 160 | 2 | 2 | 32 | 充电 | 充电 CC | 2024-06-17 14:15:27.364 | 完成 | 3.8292 | 3.8492 | 3.8492 | 49.9553 | 49.9856 | 0.0138 | 0 | -0.0138 | 0.0138 | 0.0533 | 0 | -0.0533 | 0.0533 | 00:00:01.000 | 00:00:01.000 | 2024-06-17 14:15:28.364 | 3.8438 | 0 | 0 | 0 | 0 | 0 | 0 | 0 | 0 | 29.5 | 29.5 | 29.6 | 0 | 0 | 0 | 0 | 0 | 0
363 | 161 | 161 | 2 | 2 | 32 | 其它 | 静置 | 2024-06-17 14:15:28.762 | 完成 | 3.6512 | 3.6512 | 3.6329 | 0 | 0 | 0 | 0 | 0 | 0 | 0 | 0 | 0 | 0 | 00:00:15.000 | 00:00:15.000 | 2024-06-17 14:15:43.762 | 0 | 0 | 0 | 0 | 0 | 0 | 0 | 0 | 0 | 29.6 | 29.6 | 29.6 | 0 | 0 | 0 | 0 | 0 | 0
364 | 162 | 162 | 2 | 2 | 32 | 放电 | 放电 DC | 2024-06-17 14:15:43.960 | 完成 | 3.4335 | 3.4335 | 3.4133 | -50.0302 | -50.0008 | 0 | -0.0138 | 0.0138 | -0.0138 | 0 | -0.0474 | 0.0474 | -0.0474 | 00:00:01.000 | 00:00:01.000 | 2024-06-17 14:15:44.960 | 3.4189 | 0 | 0 | 0 | 0 | 0 | 0 | 0 | 0 | 29.6 | 29.6 | 29.6 | 0 | 0 | 0 | 0 | 0 | 0
365 | 163 | 163 | 2 | 2 | 32 | 其它 | 静置 | 2024-06-17 14:15:45.351 | 完成 | 3.6122 | 3.6284 | 3.6284 | 0 | 0 | 0 | 0 | 0 | 0 | 0 | 0 | 0 | 0 | 00:00:15.000 | 00:00:15.000 | 2024-06-17 14:16:00.351 | 0 | 0 | 0 | 0 | 0 | 0 | 0 | 0 | 0 | 29.6 | 29.6 | 29.7 | 0 | 0 | 0 | 0 | 0 | 0
366 | 164 | 164 | 2 | 2 | 32 | 充电 | 充电 CC | 2024-06-17 14:16:00.556 | 完成 | 3.8771 | 3.9014 | 3.9014 | 62.5469 | 62.5029 | 0.0173 | 0 | -0.0173 | 0.0173 | 0.0675 | 0 | -0.0675 | 0.0675 | 00:00:01.000 | 00:00:01.000 | 2024-06-17 14:16:01.556 | 3.8949 | 0 | 0 | 0 | 0 | 0 | 0 | 0 | 0 | 29.6 | 29.6 | 29.6 | 0 | 0 | 0 | 0 | 0 | 0
367 | 165 | 165 | 2 | 2 | 32 | 其它 | 静置 | 2024-06-17 14:16:01.967 | 完成 | 3.6566 | 3.6566 | 3.6336 | 0 | 0 | 0 | 0 | 0 | 0 | 0 | 0 | 0 | 0 | 00:00:15.000 | 00:00:15.000 | 2024-06-17 14:16:16.967 | 0 | 0 | 0 | 0 | 0 | 0 | 0 | 0 | 0 | 29.6 | 29.6 | 29.6 | 0 | 0 | 0 | 0 | 0 | 0
368 | 166 | 166 | 2 | 2 | 32 | 放电 | 放电 DC | 2024-06-17 14:16:17.167 | 完成 | 3.3863 | 3.3863 | 3.3615 | -62.5074 | -62.5021 | 0 | -0.0173 | 0.0173 | -0.0173 | 0 | -0.0584 | 0.0584 | -0.0584 | 00:00:01.000 | 00:00:01.000 | 2024-06-17 14:16:18.167 | 3.3682 | 0 | 0 | 0 | 0 | 0 | 0 | 0 | 0 | 29.6 | 29.6 | 29.6 | 0 | 0 | 0 | 0 | 0 | 0
369 | 167 | 167 | 2 | 2 | 32 | 其它 | 静置 | 2024-06-17 14:16:18.563 | 完成 | 3.6084 | 3.628 | 3.628 | 0 | 0 | 0 | 0 | 0 | 0 | 0 | 0 | 0 | 0 | 00:00:15.000 | 00:00:15.000 | 2024-06-17 14:16:33.563 | 0 | 0 | 0 | 0 | 0 | 0 | 0 | 0 | 0 | 29.6 | 29.7 | 29.7 | 0 | 0 | 0 | 0 | 0 | 0
370 | 168 | 168 | 2 | 2 | 32 | 充电 | 充电 CC | 2024-06-17 14:16:33.752 | 完成 | 3.6786 | 3.6877 | 3.6877 | 12.489 | 12.5025 | 0.0104 | 0 | -0.0104 | 0.0104 | 0.0383 | 0 | -0.0383 | 0.0383 | 00:00:03.000 | 00:00:03.000 | 2024-06-17 14:16:36.752 | 3.6851 | 0 | 0 | 0 | 0 | 0 | 0 | 0 | 0 | 29.6 | 29.6 | 29.7 | 0 | 0 | 0 | 0 | 0 | 0
371 | 169 | 169 | 2 | 2 | 32 | 其它 | 静置 | 2024-06-17 14:16:37.155 | 完成 | 3.6373 | 3.6373 | 3.6305 | 0 | 0 | 0 | 0 | 0 | 0 | 0 | 0 | 0 | 0 | 00:00:45.000 | 00:00:45.000 | 2024-06-17 14:17:22.155 | 0 | 0 | 0 | 0 | 0 | 0 | 0 | 0 | 0 | 29.7 | 29.7 | 29.8 | 0 | 0 | 0 | 0 | 0 | 0
372 | 170 | 170 | 2 | 2 | 32 | 放电 | 放电 DC | 2024-06-17 14:17:22.355 | 完成 | 3.5799 | 3.5799 | 3.571 | -12.4961 | -12.4949 | 0 | -0.0104 | 0.0104 | -0.0104 | 0 | -0.0371 | 0.0371 | -0.0371 | 00:00:03.000 | 00:00:03.000 | 2024-06-17 14:17:25.355 | 3.5734 | 0 | 0 | 0 | 0 | 0 | 0 | 0 | 0 | 29.7 | 29.6 | 29.7 | 0 | 0 | 0 | 0 | 0 | 0
373 | 171 | 171 | 2 | 2 | 32 | 其它 | 静置 | 2024-06-17 14:17:25.766 | 完成 | 3.6215 | 3.6284 | 3.6284 | 0 | 0 | 0 | 0 | 0 | 0 | 0 | 0 | 0 | 0 | 00:00:45.000 | 00:00:45.000 | 2024-06-17 14:18:10.766 | 0 | 0 | 0 | 0 | 0 | 0 | 0 | 0 | 0 | 29.7 | 29.6 | 29.7 | 0 | 0 | 0 | 0 | 0 | 0
374 | 172 | 172 | 2 | 2 | 32 | 充电 | 充电 CC | 2024-06-17 14:18:10.959 | 完成 | 3.7298 | 3.7474 | 3.7474 | 25.0065 | 25.0006 | 0.0208 | 0 | -0.0208 | 0.0208 | 0.0779 | 0 | -0.0779 | 0.0779 | 00:00:03.000 | 00:00:03.000 | 2024-06-17 14:18:13.959 | 3.7423 | 0 | 0 | 0 | 0 | 0 | 0 | 0 | 0 | 29.6 | 29.6 | 29.6 | 0 | 0 | 0 | 0 | 0 | 0
375 | 173 | 173 | 2 | 2 | 32 | 其它 | 静置 | 2024-06-17 14:18:14.356 | 完成 | 3.6466 | 3.6466 | 3.6319 | 0 | 0 | 0 | 0 | 0 | 0 | 0 | 0 | 0 | 0 | 00:00:45.000 | 00:00:45.000 | 2024-06-17 14:18:59.356 | 0 | 0 | 0 | 0 | 0 | 0 | 0 | 0 | 0 | 29.6 | 29.6 | 29.6 | 0 | 0 | 0 | 0 | 0 | 0
376 | 174 | 174 | 2 | 2 | 32 | 放电 | 放电 DC | 2024-06-17 14:18:59.574 | 完成 | 3.5308 | 3.5308 | 3.5132 | -24.9852 | -25.0004 | 0 | -0.0208 | 0.0208 | -0.0208 | 0 | -0.0733 | 0.0733 | -0.0733 | 00:00:03.000 | 00:00:03.000 | 2024-06-17 14:19:02.574 | 3.5181 | 0 | 0 | 0 | 0 | 0 | 0 | 0 | 0 | 29.5 | 29.5 | 29.5 | 0 | 0 | 0 | 0 | 0 | 0
377 | 175 | 175 | 2 | 2 | 32 | 其它 | 静置 | 2024-06-17 14:19:02.960 | 完成 | 3.6142 | 3.6278 | 3.6277 | 0 | 0 | 0 | 0 | 0 | 0 | 0 | 0 | 0 | 0 | 00:00:45.000 | 00:00:45.000 | 2024-06-17 14:19:47.960 | 0 | 0 | 0 | 0 | 0 | 0 | 0 | 0 | 0 | 29.5 | 29.5 | 29.6 | 0 | 0 | 0 | 0 | 0 | 0
378 | 176 | 176 | 2 | 2 | 32 | 充电 | 充电 CC | 2024-06-17 14:19:48.163 | 完成 | 3.7795 | 3.8057 | 3.8057 | 37.5242 | 37.4958 | 0.0312 | 0 | -0.0312 | 0.0312 | 0.1186 | 0 | -0.1186 | 0.1186 | 00:00:03.000 | 00:00:03.000 | 2024-06-17 14:19:51.163 | 3.798 | 0 | 0 | 0 | 0 | 0 | 0 | 0 | 0 | 29.5 | 29.5 | 29.5 | 0 | 0 | 0 | 0 | 0 | 0
379 | 177 | 177 | 2 | 2 | 32 | 其它 | 静置 | 2024-06-17 14:19:51.565 | 完成 | 3.6551 | 3.6551 | 3.6329 | 0 | 0 | 0 | 0 | 0 | 0 | 0 | 0 | 0 | 0 | 00:00:45.000 | 00:00:45.000 | 2024-06-17 14:20:36.565 | 0 | 0 | 0 | 0 | 0 | 0 | 0 | 0 | 0 | 29.5 | 29.4 | 29.5 | 0 | 0 | 0 | 0 | 0 | 0
380 | 178 | 178 | 2 | 2 | 32 | 放电 | 放电 DC | 2024-06-17 14:20:36.760 | 完成 | 3.482 | 3.482 | 3.4556 | -37.456 | -37.501 | 0 | -0.0312 | 0.0312 | -0.0312 | 0 | -0.1082 | 0.1082 | -0.1082 | 00:00:03.000 | 00:00:03.000 | 2024-06-17 14:20:39.760 | 3.4632 | 0 | 0 | 0 | 0 | 0 | 0 | 0 | 0 | 29.4 | 29.4 | 29.4 | 0 | 0 | 0 | 0 | 0 | 0
381 | 179 | 179 | 2 | 2 | 32 | 其它 | 静置 | 2024-06-17 14:20:40.166 | 完成 | 3.607 | 3.627 | 3.627 | 0 | 0 | 0 | 0 | 0 | 0 | 0 | 0 | 0 | 0 | 00:00:45.000 | 00:00:45.000 | 2024-06-17 14:21:25.166 | 0 | 0 | 0 | 0 | 0 | 0 | 0 | 0 | 0 | 29.4 | 29.4 | 29.4 | 0 | 0 | 0 | 0 | 0 | 0
382 | 180 | 180 | 2 | 2 | 32 | 充电 | 充电 CC | 2024-06-17 14:21:25.357 | 完成 | 3.8283 | 3.8629 | 3.8629 | 49.9754 | 50 | 0.0416 | 0 | -0.0416 | 0.0416 | 0.1603 | 0 | -0.1603 | 0.1603 | 00:00:03.000 | 00:00:03.000 | 2024-06-17 14:21:28.357 | 3.8529 | 0 | 0 | 0 | 0 | 0 | 0 | 0 | 0 | 29.4 | 29.4 | 29.4 | 0 | 0 | 0 | 0 | 0 | 0
383 | 181 | 181 | 2 | 2 | 32 | 其它 | 静置 | 2024-06-17 14:21:28.761 | 完成 | 3.6635 | 3.6635 | 3.634 | 0 | 0 | 0 | 0 | 0 | 0 | 0 | 0 | 0 | 0 | 00:00:45.000 | 00:00:45.000 | 2024-06-17 14:22:13.761 | 0 | 0 | 0 | 0 | 0 | 0 | 0 | 0 | 0 | 29.4 | 29.5 | 29.5 | 0 | 0 | 0 | 0 | 0 | 0
384 | 182 | 182 | 2 | 2 | 32 | 放电 | 放电 DC | 2024-06-17 14:22:13.956 | 完成 | 3.4337 | 3.4337 | 3.3991 | -49.9846 | -49.999 | 0 | -0.0416 | 0.0416 | -0.0416 | 0 | -0.1419 | 0.1419 | -0.1419 | 00:00:03.000 | 00:00:03.000 | 2024-06-17 14:22:16.956 | 3.4091 | 0 | 0 | 0 | 0 | 0 | 0 | 0 | 0 | 29.5 | 29.5 | 29.5 | 0 | 0 | 0 | 0 | 0 | 0
385 | 183 | 183 | 2 | 2 | 32 | 其它 | 静置 | 2024-06-17 14:22:17.356 | 完成 | 3.5999 | 3.6263 | 3.6263 | 0 | 0 | 0 | 0 | 0 | 0 | 0 | 0 | 0 | 0 | 00:00:45.000 | 00:00:45.000 | 2024-06-17 14:23:02.356 | 0 | 0 | 0 | 0 | 0 | 0 | 0 | 0 | 0 | 29.5 | 29.6 | 29.6 | 0 | 0 | 0 | 0 | 0 | 0
386 | 184 | 184 | 2 | 2 | 32 | 充电 | 充电 CC | 2024-06-17 14:23:02.554 | 完成 | 3.8761 | 3.9182 | 3.9182 | 62.5499 | 62.501 | 0.052 | 0 | -0.052 | 0.052 | 0.2033 | 0 | -0.2033 | 0.2033 | 00:00:03.000 | 00:00:03.000 | 2024-06-17 14:23:05.554 | 3.9056 | 0 | 0 | 0 | 0 | 0 | 0 | 0 | 0 | 29.5 | 29.6 | 29.6 | 0 | 0 | 0 | 0 | 0 | 0
387 | 185 | 185 | 2 | 2 | 32 | 其它 | 静置 | 2024-06-17 14:23:05.958 | 完成 | 3.6723 | 3.6723 | 3.6352 | 0 | 0 | 0 | 0 | 0 | 0 | 0 | 0 | 0 | 0 | 00:00:45.000 | 00:00:45.000 | 2024-06-17 14:23:50.958 | 0 | 0 | 0 | 0 | 0 | 0 | 0 | 0 | 0 | 29.6 | 29.7 | 29.7 | 0 | 0 | 0 | 0 | 0 | 0
388 | 186 | 186 | 2 | 2 | 32 | 放电 | 放电 DC | 2024-06-17 14:23:51.154 | 完成 | 3.3873 | 3.3873 | 3.3447 | -62.4935 | -62.4948 | 0 | -0.052 | 0.052 | -0.052 | 0 | -0.1749 | 0.1749 | -0.1749 | 00:00:03.000 | 00:00:03.000 | 2024-06-17 14:23:54.154 | 3.3571 | 0 | 0 | 0 | 0 | 0 | 0 | 0 | 0 | 29.6 | 29.6 | 29.7 | 0 | 0 | 0 | 0 | 0 | 0
389 | 187 | 187 | 2 | 2 | 32 | 其它 | 静置 | 2024-06-17 14:23:54.574 | 完成 | 3.5927 | 3.6254 | 3.6254 | 0 | 0 | 0 | 0 | 0 | 0 | 0 | 0 | 0 | 0 | 00:00:45.000 | 00:00:45.000 | 2024-06-17 14:24:39.574 | 0 | 0 | 0 | 0 | 0 | 0 | 0 | 0 | 0 | 29.6 | 29.7 | 29.8 | 0 | 0 | 0 | 0 | 0 | 0
390 | 188 | 188 | 2 | 2 | 32 | 充电 | 充电 CC | 2024-06-17 14:24:39.771 | 完成 | 3.6761 | 3.6879 | 3.6879 | 12.4955 | 12.5 | 0.0173 | 0 | -0.0173 | 0.0173 | 0.0639 | 0 | -0.0639 | 0.0639 | 00:00:05.000 | 00:00:05.000 | 2024-06-17 14:24:44.771 | 3.6842 | 0 | 0 | 0 | 0 | 0 | 0 | 0 | 0 | 29.7 | 29.7 | 29.7 | 0 | 0 | 0 | 0 | 0 | 0
391 | 189 | 189 | 2 | 2 | 32 | 其它 | 静置 | 2024-06-17 14:24:45.165 | 完成 | 3.6373 | 3.6373 | 3.6289 | 0 | 0 | 0 | 0 | 0 | 0 | 0 | 0 | 0 | 0 | 00:01:15.000 | 00:01:15.000 | 2024-06-17 14:26:00.165 | 0 | 0 | 0 | 0 | 0 | 0 | 0 | 0 | 0 | 29.7 | 29.7 | 29.8 | 0 | 0 | 0 | 0 | 0 | 0
392 | 190 | 190 | 2 | 2 | 32 | 放电 | 放电 DC | 2024-06-17 14:26:00.358 | 完成 | 3.5782 | 3.5782 | 3.5664 | -12.501 | -12.4975 | 0 | -0.0173 | 0.0173 | -0.0173 | 0 | -0.0619 | 0.0619 | -0.0619 | 00:00:05.000 | 00:00:05.000 | 2024-06-17 14:26:05.358 | 3.5699 | 0 | 0 | 0 | 0 | 0 | 0 | 0 | 0 | 29.6 | 29.6 | 29.6 | 0 | 0 | 0 | 0 | 0 | 0
393 | 191 | 191 | 2 | 2 | 32 | 其它 | 静置 | 2024-06-17 14:26:05.759 | 完成 | 3.6171 | 3.6264 | 3.6263 | 0 | 0 | 0 | 0 | 0 | 0 | 0 | 0 | 0 | 0 | 00:01:15.000 | 00:01:15.000 | 2024-06-17 14:27:20.759 | 0 | 0 | 0 | 0 | 0 | 0 | 0 | 0 | 0 | 29.6 | 29.4 | 29.6 | 0 | 0 | 0 | 0 | 0 | 0
394 | 192 | 192 | 2 | 2 | 32 | 充电 | 充电 CC | 2024-06-17 14:27:20.978 | 完成 | 3.7283 | 3.7513 | 3.7513 | 25 | 24.9975 | 0.0347 | 0 | -0.0347 | 0.0347 | 0.1298 | 0 | -0.1298 | 0.1298 | 00:00:05.000 | 00:00:05.000 | 2024-06-17 14:27:25.978 | 3.7442 | 0 | 0 | 0 | 0 | 0 | 0 | 0 | 0 | 29.4 | 29.4 | 29.4 | 0 | 0 | 0 | 0 | 0 | 0
395 | 193 | 193 | 2 | 2 | 32 | 其它 | 静置 | 2024-06-17 14:27:26.351 | 完成 | 3.65 | 3.65 | 3.631 | 0 | 0 | 0 | 0 | 0 | 0 | 0 | 0 | 0 | 0 | 00:01:15.000 | 00:01:15.000 | 2024-06-17 14:28:41.351 | 0 | 0 | 0 | 0 | 0 | 0 | 0 | 0 | 0 | 29.4 | 29.2 | 29.5 | 0 | 0 | 0 | 0 | 0 | 0
396 | 194 | 194 | 2 | 2 | 32 | 放电 | 放电 DC | 2024-06-17 14:28:41.573 | 完成 | 3.5292 | 3.5292 | 3.506 | -24.9993 | -25.0016 | 0 | -0.0347 | 0.0347 | -0.0347 | 0 | -0.122 | 0.122 | -0.122 | 00:00:05.000 | 00:00:05.000 | 2024-06-17 14:28:46.573 | 3.513 | 0 | 0 | 0 | 0 | 0 | 0 | 0 | 0 | 29.2 | 29.1 | 29.2 | 0 | 0 | 0 | 0 | 0 | 0
397 | 195 | 195 | 2 | 2 | 32 | 其它 | 静置 | 2024-06-17 14:28:46.971 | 完成 | 3.608 | 3.6259 | 3.6257 | 0 | 0 | 0 | 0 | 0 | 0 | 0 | 0 | 0 | 0 | 00:01:15.000 | 00:01:15.000 | 2024-06-17 14:30:01.971 | 0 | 0 | 0 | 0 | 0 | 0 | 0 | 0 | 0 | 29.2 | 29.4 | 29.4 | 0 | 0 | 0 | 0 | 0 | 0
398 | 196 | 196 | 2 | 2 | 32 | 充电 | 充电 CC | 2024-06-17 14:30:02.153 | 完成 | 3.7788 | 3.8131 | 3.8131 | 37.5111 | 37.499 | 0.052 | 0 | -0.052 | 0.052 | 0.1979 | 0 | -0.1979 | 0.1979 | 00:00:05.000 | 00:00:05.000 | 2024-06-17 14:30:07.153 | 3.8027 | 0 | 0 | 0 | 0 | 0 | 0 | 0 | 0 | 29.4 | 29.3 | 29.4 | 0 | 0 | 0 | 0 | 0 | 0
399 | 197 | 197 | 2 | 2 | 32 | 其它 | 静置 | 2024-06-17 14:30:07.553 | 完成 | 3.6612 | 3.6612 | 3.6328 | 0 | 0 | 0 | 0 | 0 | 0 | 0 | 0 | 0 | 0 | 00:01:15.000 | 00:01:15.000 | 2024-06-17 14:31:22.553 | 0 | 0 | 0 | 0 | 0 | 0 | 0 | 0 | 0 | 29.4 | 29.4 | 29.4 | 0 | 0 | 0 | 0 | 0 | 0
400 | 198 | 198 | 2 | 2 | 32 | 放电 | 放电 DC | 2024-06-17 14:31:22.754 | 完成 | 3.4807 | 3.4807 | 3.446 | -37.4897 | -37.4953 | 0 | -0.052 | 0.052 | -0.052 | 0 | -0.18 | 0.18 | -0.18 | 00:00:05.000 | 00:00:05.000 | 2024-06-17 14:31:27.754 | 3.4565 | 0 | 0 | 0 | 0 | 0 | 0 | 0 | 0 | 29.4 | 29.3 | 29.4 | 0 | 0 | 0 | 0 | 0 | 0
401 | 199 | 199 | 2 | 2 | 32 | 其它 | 静置 | 2024-06-17 14:31:28.164 | 完成 | 3.5987 | 3.6252 | 3.625 | 0 | 0 | 0 | 0 | 0 | 0 | 0 | 0 | 0 | 0 | 00:01:15.000 | 00:01:15.000 | 2024-06-17 14:32:43.164 | 0 | 0 | 0 | 0 | 0 | 0 | 0 | 0 | 0 | 29.3 | 29.4 | 29.4 | 0 | 0 | 0 | 0 | 0 | 0
402 | 200 | 200 | 2 | 2 | 32 | 充电 | 充电 CC | 2024-06-17 14:32:43.354 | 完成 | 3.8276 | 3.8731 | 3.8731 | 49.9406 | 50.0001 | 0.0694 | 0 | -0.0694 | 0.0694 | 0.2679 | 0 | -0.2679 | 0.2679 | 00:00:05.000 | 00:00:05.000 | 2024-06-17 14:32:48.354 | 3.8592 | 0 | 0 | 0 | 0 | 0 | 0 | 0 | 0 | 29.4 | 29.3 | 29.4 | 0 | 0 | 0 | 0 | 0 | 0
403 | 201 | 201 | 2 | 2 | 32 | 其它 | 静置 | 2024-06-17 14:32:48.757 | 完成 | 3.6726 | 3.6726 | 3.6345 | 0 | 0 | 0 | 0 | 0 | 0 | 0 | 0 | 0 | 0 | 00:01:15.000 | 00:01:15.000 | 2024-06-17 14:34:03.757 | 0 | 0 | 0 | 0 | 0 | 0 | 0 | 0 | 0 | 29.4 | 29.4 | 29.5 | 0 | 0 | 0 | 0 | 0 | 0
404 | 202 | 202 | 2 | 2 | 32 | 放电 | 放电 DC | 2024-06-17 14:34:03.954 | 完成 | 3.433 | 3.433 | 3.3877 | -50.0176 | -50.0027 | 0 | -0.0694 | 0.0694 | -0.0694 | 0 | -0.2363 | 0.2363 | -0.2363 | 00:00:05.000 | 00:00:05.000 | 2024-06-17 14:34:08.954 | 3.4014 | 0 | 0 | 0 | 0 | 0 | 0 | 0 | 0 | 29.4 | 29.3 | 29.4 | 0 | 0 | 0 | 0 | 0 | 0
405 | 203 | 203 | 2 | 2 | 32 | 其它 | 静置 | 2024-06-17 14:34:09.357 | 完成 | 3.5896 | 3.6243 | 3.6243 | 0 | 0 | 0 | 0 | 0 | 0 | 0 | 0 | 0 | 0 | 00:01:15.000 | 00:01:15.000 | 2024-06-17 14:35:24.357 | 0 | 0 | 0 | 0 | 0 | 0 | 0 | 0 | 0 | 29.4 | 29.4 | 29.5 | 0 | 0 | 0 | 0 | 0 | 0
406 | 204 | 204 | 2 | 2 | 32 | 充电 | 充电 CC | 2024-06-17 14:35:24.551 | 完成 | 3.8756 | 3.9312 | 3.9312 | 62.5219 | 62.4968 | 0.0868 | 0 | -0.0868 | 0.0868 | 0.3396 | 0 | -0.3396 | 0.3396 | 00:00:05.000 | 00:00:05.000 | 2024-06-17 14:35:29.551 | 3.914 | 0 | 0 | 0 | 0 | 0 | 0 | 0 | 0 | 29.4 | 29.4 | 29.4 | 0 | 0 | 0 | 0 | 0 | 0
407 | 205 | 205 | 2 | 2 | 32 | 其它 | 静置 | 2024-06-17 14:35:29.954 | 完成 | 3.684 | 3.684 | 3.6363 | 0 | 0 | 0 | 0 | 0 | 0 | 0 | 0 | 0 | 0 | 00:01:15.000 | 00:01:15.000 | 2024-06-17 14:36:44.954 | 0 | 0 | 0 | 0 | 0 | 0 | 0 | 0 | 0 | 29.4 | 29.7 | 29.7 | 0 | 0 | 0 | 0 | 0 | 0
408 | 206 | 206 | 2 | 2 | 32 | 放电 | 放电 DC | 2024-06-17 14:36:45.160 | 完成 | 3.3873 | 3.3873 | 3.3315 | -62.5294 | -62.4902 | 0 | -0.0868 | 0.0868 | -0.0868 | 0 | -0.2908 | 0.2908 | -0.2908 | 00:00:05.000 | 00:00:05.000 | 2024-06-17 14:36:50.160 | 3.3485 | 0 | 0 | 0 | 0 | 0 | 0 | 0 | 0 | 29.6 | 29.6 | 29.6 | 0 | 0 | 0 | 0 | 0 | 0
409 | 207 | 207 | 2 | 2 | 32 | 其它 | 静置 | 2024-06-17 14:36:50.551 | 完成 | 3.581 | 3.6236 | 3.6236 | 0 | 0 | 0 | 0 | 0 | 0 | 0 | 0 | 0 | 0 | 00:01:15.000 | 00:01:15.000 | 2024-06-17 14:38:05.551 | 0 | 0 | 0 | 0 | 0 | 0 | 0 | 0 | 0 | 29.6 | 29.8 | 29.8 | 0 | 0 | 0 | 0 | 0 | 0
410 | 6 | 6 | 3 | 3 | 32 | 充电 | 充电 CC | 2024-06-17 14:38:05.671 | 完成 | 3.7286 | 3.8798 | 3.8798 | 24.9988 | 24.9997 | 1.2499 | 0 | -1.2499 | 1.2499 | 4.7857 | 0 | -4.7857 | 4.7857 | 00:03:00.000 | 00:03:00.000 | 2024-06-17 14:41:05.671 | 3.835 | 0 | 0 | 0 | 0 | 0 | 0 | 0 | 0 | 29.7 | 30.4 | 30.5 | 0 | 0 | 0 | 0 | 0 | 0
411 | 7 | 7 | 3 | 3 | 32 | 其它 | 静置 | 2024-06-17 14:41:06.161 | 完成 | 3.7788 | 3.7788 | 3.6921 | 0 | 0 | 0 | 0 | 0 | 0 | 0 | 0 | 0 | 0 | 00:10:00.000 | 00:10:00.000 | 2024-06-17 14:51:06.161 | 0 | 0 | 0 | 0 | 0 | 0 | 0 | 0 | 0 | 30.5 | 29.5 | 30.6 | 0 | 0 | 0 | 0 | 0 | 0
412 | 8 | 8 | 3 | 3 | 32 | 充电 | 充电 CC | 2024-06-17 14:51:06.443 | 完成 | 3.7423 | 3.7434 | 3.7434 | 12.4995 | 12.5004 | 0.0001 | 0 | -0.0001 | 0.0001 | 0.0002 | 0 | -0.0002 | 0.0002 | 00:00:00.030 | 00:00:00.030 | 2024-06-17 14:51:06.473 | 3.7432 | 0 | 0 | 0 | 0 | 0 | 0 | 0 | 0 | 29.4 | 29.4 | 29.4 | 0 | 0 | 0 | 0 | 0 | 0
413 | 9 | 9 | 3 | 3 | 32 | 其它 | 静置 | 2024-06-17 14:51:06.863 | 完成 | 3.6947 | 3.6947 | 3.6928 | 0 | 0 | 0 | 0 | 0 | 0 | 0 | 0 | 0 | 0 | 00:00:00.450 | 00:00:00.450 | 2024-06-17 14:51:07.313 | 0 | 0 | 0 | 0 | 0 | 0 | 0 | 0 | 0 | 29.5 | 29.4 | 29.5 | 0 | 0 | 0 | 0 | 0 | 0
414 | 10 | 10 | 3 | 3 | 32 | 放电 | 放电 DC | 2024-06-17 14:51:07.468 | 完成 | 3.6426 | 3.6426 | 3.6414 | -12.4953 | -12.5005 | 0 | -0.0001 | 0.0001 | -0.0001 | 0 | -0.0002 | 0.0002 | -0.0002 | 00:00:00.030 | 00:00:00.030 | 2024-06-17 14:51:07.498 | 3.6417 | 0 | 0 | 0 | 0 | 0 | 0 | 0 | 0 | 29.4 | 29.5 | 29.5 | 0 | 0 | 0 | 0 | 0 | 0
415 | 11 | 11 | 3 | 3 | 32 | 其它 | 静置 | 2024-06-17 14:51:07.878 | 完成 | 3.6902 | 3.6919 | 3.6919 | 0 | 0 | 0 | 0 | 0 | 0 | 0 | 0 | 0 | 0 | 00:00:00.450 | 00:00:00.450 | 2024-06-17 14:51:08.328 | 0 | 0 | 0 | 0 | 0 | 0 | 0 | 0 | 0 | 29.5 | 29.5 | 29.5 | 0 | 0 | 0 | 0 | 0 | 0
416 | 12 | 12 | 3 | 3 | 32 | 充电 | 充电 CC | 2024-06-17 14:51:08.461 | 完成 | 3.7922 | 3.7943 | 3.7943 | 24.9944 | 24.9934 | 0.0002 | 0 | -0.0002 | 0.0002 | 0.0007 | 0 | -0.0007 | 0.0007 | 00:00:00.030 | 00:00:00.030 | 2024-06-17 14:51:08.491 | 3.7932 | 0 | 0 | 0 | 0 | 0 | 0 | 0 | 0 | 29.4 | 29.4 | 29.4 | 0 | 0 | 0 | 0 | 0 | 0
417 | 13 | 13 | 3 | 3 | 32 | 其它 | 静置 | 2024-06-17 14:51:08.864 | 完成 | 3.697 | 3.697 | 3.6932 | 0 | 0 | 0 | 0 | 0 | 0 | 0 | 0 | 0 | 0 | 00:00:00.450 | 00:00:00.450 | 2024-06-17 14:51:09.314 | 0 | 0 | 0 | 0 | 0 | 0 | 0 | 0 | 0 | 29.5 | 29.5 | 29.5 | 0 | 0 | 0 | 0 | 0 | 0
418 | 14 | 14 | 3 | 3 | 32 | 放电 | 放电 DC | 2024-06-17 14:51:09.467 | 完成 | 3.5931 | 3.5931 | 3.591 | -25.0035 | -25.0013 | 0 | -0.0002 | 0.0002 | -0.0002 | 0 | -0.0007 | 0.0007 | -0.0007 | 00:00:00.030 | 00:00:00.030 | 2024-06-17 14:51:09.497 | 3.5922 | 0 | 0 | 0 | 0 | 0 | 0 | 0 | 0 | 29.4 | 29.4 | 29.4 | 0 | 0 | 0 | 0 | 0 | 0
419 | 15 | 15 | 3 | 3 | 32 | 其它 | 静置 | 2024-06-17 14:51:09.856 | 完成 | 3.6884 | 3.6918 | 3.6918 | 0 | 0 | 0 | 0 | 0 | 0 | 0 | 0 | 0 | 0 | 00:00:00.450 | 00:00:00.450 | 2024-06-17 14:51:10.306 | 0 | 0 | 0 | 0 | 0 | 0 | 0 | 0 | 0 | 29.5 | 29.5 | 29.5 | 0 | 0 | 0 | 0 | 0 | 0
420 | 16 | 16 | 3 | 3 | 32 | 充电 | 充电 CC | 2024-06-17 14:51:10.461 | 完成 | 3.8415 | 3.8447 | 3.8447 | 37.4836 | 37.5219 | 0.0002 | 0 | -0.0002 | 0.0002 | 0.0011 | 0 | -0.0011 | 0.0011 | 00:00:00.030 | 00:00:00.030 | 2024-06-17 14:51:10.491 | 3.8415 | 0 | 0 | 0 | 0 | 0 | 0 | 0 | 0 | 29.5 | 29.4 | 29.5 | 0 | 0 | 0 | 0 | 0 | 0
421 | 17 | 17 | 3 | 3 | 32 | 其它 | 静置 | 2024-06-17 14:51:10.853 | 完成 | 3.6991 | 3.6991 | 3.6937 | 0 | 0 | 0 | 0 | 0 | 0 | 0 | 0 | 0 | 0 | 00:00:00.450 | 00:00:00.450 | 2024-06-17 14:51:11.303 | 0 | 0 | 0 | 0 | 0 | 0 | 0 | 0 | 0 | 29.5 | 29.5 | 29.5 | 0 | 0 | 0 | 0 | 0 | 0
422 | 18 | 18 | 3 | 3 | 32 | 放电 | 放电 DC | 2024-06-17 14:51:11.443 | 完成 | 3.5443 | 3.5443 | 3.5415 | -37.4692 | -37.4928 | 0 | -0.0002 | 0.0002 | -0.0002 | 0 | -0.0011 | 0.0011 | -0.0011 | 00:00:00.030 | 00:00:00.030 | 2024-06-17 14:51:11.473 | 3.5443 | 0 | 0 | 0 | 0 | 0 | 0 | 0 | 0 | 29.4 | 29.4 | 29.4 | 0 | 0 | 0 | 0 | 0 | 0
423 | 19 | 19 | 3 | 3 | 32 | 其它 | 静置 | 2024-06-17 14:51:11.862 | 完成 | 3.6865 | 3.6914 | 3.6914 | 0 | 0 | 0 | 0 | 0 | 0 | 0 | 0 | 0 | 0 | 00:00:00.450 | 00:00:00.450 | 2024-06-17 14:51:12.312 | 0 | 0 | 0 | 0 | 0 | 0 | 0 | 0 | 0 | 29.5 | 29.5 | 29.5 | 0 | 0 | 0 | 0 | 0 | 0
424 | 20 | 20 | 3 | 3 | 32 | 充电 | 充电 CC | 2024-06-17 14:51:12.456 | 完成 | 3.8903 | 3.8938 | 3.8938 | 50.0638 | 50.0105 | 0.0004 | 0 | -0.0004 | 0.0004 | 0.0016 | 0 | -0.0016 | 0.0016 | 00:00:00.030 | 00:00:00.030 | 2024-06-17 14:51:12.486 | 3.8917 | 0 | 0 | 0 | 0 | 0 | 0 | 0 | 0 | 29.4 | 29.4 | 29.4 | 0 | 0 | 0 | 0 | 0 | 0
425 | 21 | 21 | 3 | 3 | 32 | 其它 | 静置 | 2024-06-17 14:51:12.861 | 完成 | 3.7016 | 3.7016 | 3.694 | 0 | 0 | 0 | 0 | 0 | 0 | 0 | 0 | 0 | 0 | 00:00:00.450 | 00:00:00.450 | 2024-06-17 14:51:13.311 | 0 | 0 | 0 | 0 | 0 | 0 | 0 | 0 | 0 | 29.5 | 29.5 | 29.5 | 0 | 0 | 0 | 0 | 0 | 0
426 | 22 | 22 | 3 | 3 | 32 | 放电 | 放电 DC | 2024-06-17 14:51:13.451 | 完成 | 3.4962 | 3.4962 | 3.4925 | -50.046 | -50.0265 | 0 | -0.0004 | 0.0004 | -0.0004 | 0 | -0.0014 | 0.0014 | -0.0014 | 00:00:00.030 | 00:00:00.030 | 2024-06-17 14:51:13.481 | 3.4948 | 0 | 0 | 0 | 0 | 0 | 0 | 0 | 0 | 29.5 | 29.5 | 29.5 | 0 | 0 | 0 | 0 | 0 | 0
427 | 23 | 23 | 3 | 3 | 32 | 其它 | 静置 | 2024-06-17 14:51:13.863 | 完成 | 3.6847 | 3.6912 | 3.6912 | 0 | 0 | 0 | 0 | 0 | 0 | 0 | 0 | 0 | 0 | 00:00:00.450 | 00:00:00.450 | 2024-06-17 14:51:14.313 | 0 | 0 | 0 | 0 | 0 | 0 | 0 | 0 | 0 | 29.5 | 29.5 | 29.5 | 0 | 0 | 0 | 0 | 0 | 0
428 | 24 | 24 | 3 | 3 | 32 | 充电 | 充电 CC | 2024-06-17 14:51:14.459 | 完成 | 3.9377 | 3.9421 | 3.9421 | 62.527 | 62.5046 | 0.0005 | 0 | -0.0005 | 0.0005 | 0.002 | 0 | -0.002 | 0.002 | 00:00:00.030 | 00:00:00.030 | 2024-06-17 14:51:14.489 | 3.9396 | 0 | 0 | 0 | 0 | 0 | 0 | 0 | 0 | 29.4 | 29.4 | 29.5 | 0 | 0 | 0 | 0 | 0 | 0
429 | 25 | 25 | 3 | 3 | 32 | 其它 | 静置 | 2024-06-17 14:51:14.864 | 完成 | 3.7037 | 3.7037 | 3.6946 | 0 | 0 | 0 | 0 | 0 | 0 | 0 | 0 | 0 | 0 | 00:00:00.450 | 00:00:00.450 | 2024-06-17 14:51:15.314 | 0 | 0 | 0 | 0 | 0 | 0 | 0 | 0 | 0 | 29.5 | 29.5 | 29.5 | 0 | 0 | 0 | 0 | 0 | 0
430 | 26 | 26 | 3 | 3 | 32 | 放电 | 放电 DC | 2024-06-17 14:51:15.462 | 完成 | 3.4489 | 3.4489 | 3.4444 | -62.5469 | -62.5161 | 0 | -0.0005 | 0.0005 | -0.0005 | 0 | -0.0017 | 0.0017 | -0.0017 | 00:00:00.030 | 00:00:00.030 | 2024-06-17 14:51:15.492 | 3.4472 | 0 | 0 | 0 | 0 | 0 | 0 | 0 | 0 | 29.5 | 29.4 | 29.5 | 0 | 0 | 0 | 0 | 0 | 0
431 | 27 | 27 | 3 | 3 | 32 | 其它 | 静置 | 2024-06-17 14:51:15.846 | 完成 | 3.683 | 3.6909 | 3.6909 | 0 | 0 | 0 | 0 | 0 | 0 | 0 | 0 | 0 | 0 | 00:00:00.450 | 00:00:00.450 | 2024-06-17 14:51:16.296 | 0 | 0 | 0 | 0 | 0 | 0 | 0 | 0 | 0 | 29.5 | 29.5 | 29.5 | 0 | 0 | 0 | 0 | 0 | 0
432 | 28 | 28 | 3 | 3 | 32 | 充电 | 充电 CC | 2024-06-17 14:51:16.461 | 完成 | 3.7414 | 3.7428 | 3.7428 | 12.4976 | 12.5003 | 0.0001 | 0 | -0.0001 | 0.0001 | 0.0005 | 0 | -0.0005 | 0.0005 | 00:00:00.050 | 00:00:00.050 | 2024-06-17 14:51:16.511 | 3.7421 | 0 | 0 | 0 | 0 | 0 | 0 | 0 | 0 | 29.5 | 29.4 | 29.5 | 0 | 0 | 0 | 0 | 0 | 0
433 | 29 | 29 | 3 | 3 | 32 | 其它 | 静置 | 2024-06-17 14:51:16.862 | 完成 | 3.6939 | 3.6939 | 3.6921 | 0 | 0 | 0 | 0 | 0 | 0 | 0 | 0 | 0 | 0 | 00:00:00.750 | 00:00:00.750 | 2024-06-17 14:51:17.612 | 0 | 0 | 0 | 0 | 0 | 0 | 0 | 0 | 0 | 29.5 | 29.5 | 29.5 | 0 | 0 | 0 | 0 | 0 | 0
434 | 30 | 30 | 3 | 3 | 32 | 放电 | 放电 DC | 2024-06-17 14:51:17.761 | 完成 | 3.6421 | 3.6421 | 3.6405 | -12.498 | -12.4995 | 0 | -0.0001 | 0.0001 | -0.0001 | 0 | -0.0005 | 0.0005 | -0.0005 | 00:00:00.050 | 00:00:00.050 | 2024-06-17 14:51:17.811 | 3.6412 | 0 | 0 | 0 | 0 | 0 | 0 | 0 | 0 | 29.4 | 29.4 | 29.5 | 0 | 0 | 0 | 0 | 0 | 0
435 | 31 | 31 | 3 | 3 | 32 | 其它 | 静置 | 2024-06-17 14:51:18.180 | 完成 | 3.6895 | 3.6916 | 3.6916 | 0 | 0 | 0 | 0 | 0 | 0 | 0 | 0 | 0 | 0 | 00:00:00.750 | 00:00:00.750 | 2024-06-17 14:51:18.930 | 0 | 0 | 0 | 0 | 0 | 0 | 0 | 0 | 0 | 29.5 | 29.5 | 29.5 | 0 | 0 | 0 | 0 | 0 | 0
436 | 32 | 32 | 3 | 3 | 32 | 充电 | 充电 CC | 2024-06-17 14:51:19.064 | 完成 | 3.7918 | 3.7946 | 3.7946 | 24.9988 | 25 | 0.0002 | 0 | -0.0002 | 0.0002 | 0.0013 | 0 | -0.0013 | 0.0013 | 00:00:00.050 | 00:00:00.050 | 2024-06-17 14:51:19.114 | 3.7927 | 0 | 0 | 0 | 0 | 0 | 0 | 0 | 0 | 29.5 | 29.4 | 29.5 | 0 | 0 | 0 | 0 | 0 | 0
437 | 33 | 33 | 3 | 3 | 32 | 其它 | 静置 | 2024-06-17 14:51:19.462 | 完成 | 3.6965 | 3.6965 | 3.6926 | 0 | 0 | 0 | 0 | 0 | 0 | 0 | 0 | 0 | 0 | 00:00:00.750 | 00:00:00.750 | 2024-06-17 14:51:20.212 | 0 | 0 | 0 | 0 | 0 | 0 | 0 | 0 | 0 | 29.5 | 29.5 | 29.5 | 0 | 0 | 0 | 0 | 0 | 0
438 | 34 | 34 | 3 | 3 | 32 | 放电 | 放电 DC | 2024-06-17 14:51:20.355 | 完成 | 3.5927 | 3.5927 | 3.5899 | -25.0048 | -25.0006 | 0 | -0.0002 | 0.0002 | -0.0002 | 0 | -0.0011 | 0.0011 | -0.0011 | 00:00:00.050 | 00:00:00.050 | 2024-06-17 14:51:20.405 | 3.5917 | 0 | 0 | 0 | 0 | 0 | 0 | 0 | 0 | 29.4 | 29.5 | 29.5 | 0 | 0 | 0 | 0 | 0 | 0
439 | 35 | 35 | 3 | 3 | 32 | 其它 | 静置 | 2024-06-17 14:51:20.752 | 完成 | 3.6877 | 3.6914 | 3.6914 | 0 | 0 | 0 | 0 | 0 | 0 | 0 | 0 | 0 | 0 | 00:00:00.750 | 00:00:00.750 | 2024-06-17 14:51:21.502 | 0 | 0 | 0 | 0 | 0 | 0 | 0 | 0 | 0 | 29.5 | 29.5 | 29.5 | 0 | 0 | 0 | 0 | 0 | 0
440 | 36 | 36 | 3 | 3 | 32 | 充电 | 充电 CC | 2024-06-17 14:51:21.654 | 完成 | 3.8413 | 3.8452 | 3.8452 | 37.5247 | 37.5018 | 0.0005 | 0 | -0.0005 | 0.0005 | 0.002 | 0 | -0.002 | 0.002 | 00:00:00.050 | 00:00:00.050 | 2024-06-17 14:51:21.704 | 3.8424 | 0 | 0 | 0 | 0 | 0 | 0 | 0 | 0 | 29.5 | 29.5 | 29.5 | 0 | 0 | 0 | 0 | 0 | 0
441 | 37 | 37 | 3 | 3 | 32 | 其它 | 静置 | 2024-06-17 14:51:22.063 | 完成 | 3.6989 | 3.6989 | 3.693 | 0 | 0 | 0 | 0 | 0 | 0 | 0 | 0 | 0 | 0 | 00:00:00.750 | 00:00:00.750 | 2024-06-17 14:51:22.813 | 0 | 0 | 0 | 0 | 0 | 0 | 0 | 0 | 0 | 29.5 | 29.5 | 29.5 | 0 | 0 | 0 | 0 | 0 | 0
442 | 38 | 38 | 3 | 3 | 32 | 放电 | 放电 DC | 2024-06-17 14:51:22.963 | 完成 | 3.5441 | 3.5441 | 3.5401 | -37.4739 | -37.5125 | 0 | -0.0005 | 0.0005 | -0.0005 | 0 | -0.0018 | 0.0018 | -0.0018 | 00:00:00.050 | 00:00:00.050 | 2024-06-17 14:51:23.013 | 3.5429 | 0 | 0 | 0 | 0 | 0 | 0 | 0 | 0 | 29.4 | 29.5 | 29.5 | 0 | 0 | 0 | 0 | 0 | 0
443 | 39 | 39 | 3 | 3 | 32 | 其它 | 静置 | 2024-06-17 14:51:23.365 | 完成 | 3.6858 | 3.6912 | 3.6912 | 0 | 0 | 0 | 0 | 0 | 0 | 0 | 0 | 0 | 0 | 00:00:00.750 | 00:00:00.750 | 2024-06-17 14:51:24.115 | 0 | 0 | 0 | 0 | 0 | 0 | 0 | 0 | 0 | 29.5 | 29.5 | 29.5 | 0 | 0 | 0 | 0 | 0 | 0
444 | 40 | 40 | 3 | 3 | 32 | 充电 | 充电 CC | 2024-06-17 14:51:24.261 | 完成 | 3.8898 | 3.8947 | 3.8947 | 50.0163 | 50.0144 | 0.0005 | 0 | -0.0005 | 0.0005 | 0.0027 | 0 | -0.0027 | 0.0027 | 00:00:00.050 | 00:00:00.050 | 2024-06-17 14:51:24.311 | 3.8914 | 0 | 0 | 0 | 0 | 0 | 0 | 0 | 0 | 29.5 | 29.5 | 29.5 | 0 | 0 | 0 | 0 | 0 | 0
445 | 41 | 41 | 3 | 3 | 32 | 其它 | 静置 | 2024-06-17 14:51:24.662 | 完成 | 3.7014 | 3.7014 | 3.6935 | 0 | 0 | 0 | 0 | 0 | 0 | 0 | 0 | 0 | 0 | 00:00:00.750 | 00:00:00.750 | 2024-06-17 14:51:25.412 | 0 | 0 | 0 | 0 | 0 | 0 | 0 | 0 | 0 | 29.5 | 29.5 | 29.5 | 0 | 0 | 0 | 0 | 0 | 0
446 | 42 | 42 | 3 | 3 | 32 | 放电 | 放电 DC | 2024-06-17 14:51:25.565 | 完成 | 3.496 | 3.496 | 3.4909 | -50.0073 | -49.9996 | 0 | -0.0005 | 0.0005 | -0.0005 | 0 | -0.0023 | 0.0023 | -0.0023 | 00:00:00.050 | 00:00:00.050 | 2024-06-17 14:51:25.615 | 3.4944 | 0 | 0 | 0 | 0 | 0 | 0 | 0 | 0 | 29.4 | 29.4 | 29.5 | 0 | 0 | 0 | 0 | 0 | 0
447 | 43 | 43 | 3 | 3 | 32 | 其它 | 静置 | 2024-06-17 14:51:25.965 | 完成 | 3.6842 | 3.6912 | 3.691 | 0 | 0 | 0 | 0 | 0 | 0 | 0 | 0 | 0 | 0 | 00:00:00.750 | 00:00:00.750 | 2024-06-17 14:51:26.715 | 0 | 0 | 0 | 0 | 0 | 0 | 0 | 0 | 0 | 29.5 | 29.5 | 29.5 | 0 | 0 | 0 | 0 | 0 | 0
448 | 44 | 44 | 3 | 3 | 32 | 充电 | 充电 CC | 2024-06-17 14:51:26.854 | 完成 | 3.9377 | 3.9433 | 3.9433 | 62.547 | 62.4865 | 0.0008 | 0 | -0.0008 | 0.0008 | 0.0034 | 0 | -0.0034 | 0.0034 | 00:00:00.050 | 00:00:00.050 | 2024-06-17 14:51:26.904 | 3.9409 | 0 | 0 | 0 | 0 | 0 | 0 | 0 | 0 | 29.5 | 29.4 | 29.5 | 0 | 0 | 0 | 0 | 0 | 0
449 | 45 | 45 | 3 | 3 | 32 | 其它 | 静置 | 2024-06-17 14:51:27.262 | 完成 | 3.7035 | 3.7035 | 3.6937 | 0 | 0 | 0 | 0 | 0 | 0 | 0 | 0 | 0 | 0 | 00:00:00.750 | 00:00:00.750 | 2024-06-17 14:51:28.012 | 0 | 0 | 0 | 0 | 0 | 0 | 0 | 0 | 0 | 29.5 | 29.5 | 29.5 | 0 | 0 | 0 | 0 | 0 | 0
450 | 46 | 46 | 3 | 3 | 32 | 放电 | 放电 DC | 2024-06-17 14:51:28.182 | 完成 | 3.4486 | 3.4486 | 3.4425 | -62.5245 | -62.5085 | 0 | -0.0008 | 0.0008 | -0.0008 | 0 | -0.0028 | 0.0028 | -0.0028 | 00:00:00.050 | 00:00:00.050 | 2024-06-17 14:51:28.232 | 3.4453 | 0 | 0 | 0 | 0 | 0 | 0 | 0 | 0 | 29.4 | 29.5 | 29.5 | 0 | 0 | 0 | 0 | 0 | 0
451 | 47 | 47 | 3 | 3 | 32 | 其它 | 静置 | 2024-06-17 14:51:28.659 | 完成 | 3.6809 | 3.69 | 3.69 | 0 | 0 | 0 | 0 | 0 | 0 | 0 | 0 | 0 | 0 | 00:00:00.750 | 00:00:00.750 | 2024-06-17 14:51:29.409 | 0 | 0 | 0 | 0 | 0 | 0 | 0 | 0 | 0 | 29.5 | 29.5 | 29.5 | 0 | 0 | 0 | 0 | 0 | 0
452 | 48 | 48 | 3 | 3 | 32 | 充电 | 充电 CC | 2024-06-17 14:51:29.557 | 完成 | 3.7404 | 3.7421 | 3.7421 | 12.4931 | 12.4979 | 0.0002 | 0 | -0.0002 | 0.0002 | 0.0009 | 0 | -0.0009 | 0.0009 | 00:00:00.070 | 00:00:00.070 | 2024-06-17 14:51:29.627 | 3.7413 | 0 | 0 | 0 | 0 | 0 | 0 | 0 | 0 | 29.4 | 29.4 | 29.5 | 0 | 0 | 0 | 0 | 0 | 0
453 | 49 | 49 | 3 | 3 | 32 | 其它 | 静置 | 2024-06-17 14:51:30.053 | 完成 | 3.6935 | 3.6935 | 3.6914 | 0 | 0 | 0 | 0 | 0 | 0 | 0 | 0 | 0 | 0 | 00:00:01.050 | 00:00:01.050 | 2024-06-17 14:51:31.103 | 0 | 0 | 0 | 0 | 0 | 0 | 0 | 0 | 0 | 29.5 | 29.5 | 29.5 | 0 | 0 | 0 | 0 | 0 | 0
454 | 50 | 50 | 3 | 3 | 32 | 放电 | 放电 DC | 2024-06-17 14:51:31.259 | 完成 | 3.6414 | 3.6414 | 3.6396 | -12.4925 | -12.4995 | 0 | -0.0002 | 0.0002 | -0.0002 | 0 | -0.0008 | 0.0008 | -0.0008 | 00:00:00.070 | 00:00:00.070 | 2024-06-17 14:51:31.329 | 3.6405 | 0 | 0 | 0 | 0 | 0 | 0 | 0 | 0 | 29.5 | 29.5 | 29.5 | 0 | 0 | 0 | 0 | 0 | 0
455 | 51 | 51 | 3 | 3 | 32 | 其它 | 静置 | 2024-06-17 14:51:31.758 | 完成 | 3.6886 | 3.6909 | 3.6909 | 0 | 0 | 0 | 0 | 0 | 0 | 0 | 0 | 0 | 0 | 00:00:01.050 | 00:00:01.050 | 2024-06-17 14:51:32.808 | 0 | 0 | 0 | 0 | 0 | 0 | 0 | 0 | 0 | 29.5 | 29.5 | 29.5 | 0 | 0 | 0 | 0 | 0 | 0
456 | 52 | 52 | 3 | 3 | 32 | 充电 | 充电 CC | 2024-06-17 14:51:32.956 | 完成 | 3.7911 | 3.7943 | 3.7943 | 25.0102 | 25 | 0.0004 | 0 | -0.0004 | 0.0004 | 0.0018 | 0 | -0.0018 | 0.0018 | 00:00:00.070 | 00:00:00.070 | 2024-06-17 14:51:33.026 | 3.7927 | 0 | 0 | 0 | 0 | 0 | 0 | 0 | 0 | 29.5 | 29.5 | 29.5 | 0 | 0 | 0 | 0 | 0 | 0
457 | 53 | 53 | 3 | 3 | 32 | 其它 | 静置 | 2024-06-17 14:51:33.458 | 完成 | 3.6968 | 3.6968 | 3.6923 | 0 | 0 | 0 | 0 | 0 | 0 | 0 | 0 | 0 | 0 | 00:00:01.050 | 00:00:01.050 | 2024-06-17 14:51:34.508 | 0 | 0 | 0 | 0 | 0 | 0 | 0 | 0 | 0 | 29.5 | 29.5 | 29.5 | 0 | 0 | 0 | 0 | 0 | 0
458 | 54 | 54 | 3 | 3 | 32 | 放电 | 放电 DC | 2024-06-17 14:51:34.662 | 完成 | 3.5924 | 3.5924 | 3.5892 | -25.0036 | -25.0058 | 0 | -0.0004 | 0.0004 | -0.0004 | 0 | -0.0017 | 0.0017 | -0.0017 | 00:00:00.070 | 00:00:00.070 | 2024-06-17 14:51:34.732 | 3.5908 | 0 | 0 | 0 | 0 | 0 | 0 | 0 | 0 | 29.5 | 29.4 | 29.5 | 0 | 0 | 0 | 0 | 0 | 0
459 | 55 | 55 | 3 | 3 | 32 | 其它 | 静置 | 2024-06-17 14:51:35.164 | 完成 | 3.6865 | 3.6907 | 3.6907 | 0 | 0 | 0 | 0 | 0 | 0 | 0 | 0 | 0 | 0 | 00:00:01.050 | 00:00:01.050 | 2024-06-17 14:51:36.214 | 0 | 0 | 0 | 0 | 0 | 0 | 0 | 0 | 0 | 29.5 | 29.5 | 29.5 | 0 | 0 | 0 | 0 | 0 | 0
460 | 56 | 56 | 3 | 3 | 32 | 充电 | 充电 CC | 2024-06-17 14:51:36.359 | 完成 | 3.8405 | 3.8452 | 3.8452 | 37.5032 | 37.4992 | 0.0007 | 0 | -0.0007 | 0.0007 | 0.0028 | 0 | -0.0028 | 0.0028 | 00:00:00.070 | 00:00:00.070 | 2024-06-17 14:51:36.429 | 3.8434 | 0 | 0 | 0 | 0 | 0 | 0 | 0 | 0 | 29.5 | 29.5 | 29.5 | 0 | 0 | 0 | 0 | 0 | 0
461 | 57 | 57 | 3 | 3 | 32 | 其它 | 静置 | 2024-06-17 14:51:36.857 | 完成 | 3.6998 | 3.6998 | 3.6928 | 0 | 0 | 0 | 0 | 0 | 0 | 0 | 0 | 0 | 0 | 00:00:01.050 | 00:00:01.050 | 2024-06-17 14:51:37.907 | 0 | 0 | 0 | 0 | 0 | 0 | 0 | 0 | 0 | 29.5 | 29.5 | 29.5 | 0 | 0 | 0 | 0 | 0 | 0
462 | 58 | 58 | 3 | 3 | 32 | 放电 | 放电 DC | 2024-06-17 14:51:38.061 | 完成 | 3.5439 | 3.5439 | 3.5392 | -37.4919 | -37.501 | 0 | -0.0007 | 0.0007 | -0.0007 | 0 | -0.0025 | 0.0025 | -0.0025 | 00:00:00.070 | 00:00:00.070 | 2024-06-17 14:51:38.131 | 3.5411 | 0 | 0 | 0 | 0 | 0 | 0 | 0 | 0 | 29.4 | 29.5 | 29.5 | 0 | 0 | 0 | 0 | 0 | 0
463 | 59 | 59 | 3 | 3 | 32 | 其它 | 静置 | 2024-06-17 14:51:38.563 | 完成 | 3.6844 | 3.6907 | 3.6907 | 0 | 0 | 0 | 0 | 0 | 0 | 0 | 0 | 0 | 0 | 00:00:01.050 | 00:00:01.050 | 2024-06-17 14:51:39.613 | 0 | 0 | 0 | 0 | 0 | 0 | 0 | 0 | 0 | 29.5 | 29.5 | 29.5 | 0 | 0 | 0 | 0 | 0 | 0
464 | 60 | 60 | 3 | 3 | 32 | 充电 | 充电 CC | 2024-06-17 14:51:39.753 | 完成 | 3.8891 | 3.8949 | 3.8949 | 50.0308 | 50.0035 | 0.0009 | 0 | -0.0009 | 0.0009 | 0.0037 | 0 | -0.0037 | 0.0037 | 00:00:00.070 | 00:00:00.070 | 2024-06-17 14:51:39.823 | 3.8917 | 0 | 0 | 0 | 0 | 0 | 0 | 0 | 0 | 29.5 | 29.5 | 29.5 | 0 | 0 | 0 | 0 | 0 | 0
465 | 61 | 61 | 3 | 3 | 32 | 其它 | 静置 | 2024-06-17 14:51:40.254 | 完成 | 3.7023 | 3.7023 | 3.6933 | 0 | 0 | 0 | 0 | 0 | 0 | 0 | 0 | 0 | 0 | 00:00:01.050 | 00:00:01.050 | 2024-06-17 14:51:41.304 | 0 | 0 | 0 | 0 | 0 | 0 | 0 | 0 | 0 | 29.5 | 29.5 | 29.5 | 0 | 0 | 0 | 0 | 0 | 0
466 | 62 | 62 | 3 | 3 | 32 | 放电 | 放电 DC | 2024-06-17 14:51:41.464 | 完成 | 3.496 | 3.496 | 3.4899 | -50.015 | -50.009 | 0 | -0.0009 | 0.0009 | -0.0009 | 0 | -0.0033 | 0.0033 | -0.0033 | 00:00:00.070 | 00:00:00.070 | 2024-06-17 14:51:41.534 | 3.4932 | 0 | 0 | 0 | 0 | 0 | 0 | 0 | 0 | 29.5 | 29.4 | 29.5 | 0 | 0 | 0 | 0 | 0 | 0
467 | 63 | 63 | 3 | 3 | 32 | 其它 | 静置 | 2024-06-17 14:51:41.958 | 完成 | 3.6824 | 3.6903 | 3.6903 | 0 | 0 | 0 | 0 | 0 | 0 | 0 | 0 | 0 | 0 | 00:00:01.050 | 00:00:01.050 | 2024-06-17 14:51:43.008 | 0 | 0 | 0 | 0 | 0 | 0 | 0 | 0 | 0 | 29.5 | 29.5 | 29.5 | 0 | 0 | 0 | 0 | 0 | 0
468 | 64 | 64 | 3 | 3 | 32 | 充电 | 充电 CC | 2024-06-17 14:51:43.174 | 完成 | 3.9368 | 3.9437 | 3.9437 | 62.5243 | 62.5003 | 0.0011 | 0 | -0.0011 | 0.0011 | 0.0047 | 0 | -0.0047 | 0.0047 | 00:00:00.070 | 00:00:00.070 | 2024-06-17 14:51:43.244 | 3.941 | 0 | 0 | 0 | 0 | 0 | 0 | 0 | 0 | 29.5 | 29.5 | 29.5 | 0 | 0 | 0 | 0 | 0 | 0
469 | 65 | 65 | 3 | 3 | 32 | 其它 | 静置 | 2024-06-17 14:51:43.653 | 完成 | 3.7046 | 3.7046 | 3.6935 | 0 | 0 | 0 | 0 | 0 | 0 | 0 | 0 | 0 | 0 | 00:00:01.050 | 00:00:01.050 | 2024-06-17 14:51:44.703 | 0 | 0 | 0 | 0 | 0 | 0 | 0 | 0 | 0 | 29.5 | 29.5 | 29.5 | 0 | 0 | 0 | 0 | 0 | 0
470 | 66 | 66 | 3 | 3 | 32 | 放电 | 放电 DC | 2024-06-17 14:51:44.861 | 完成 | 3.4486 | 3.4486 | 3.4412 | -62.508 | -62.5122 | 0 | -0.0011 | 0.0011 | -0.0011 | 0 | -0.0041 | 0.0041 | -0.0041 | 00:00:00.070 | 00:00:00.070 | 2024-06-17 14:51:44.931 | 3.4442 | 0 | 0 | 0 | 0 | 0 | 0 | 0 | 0 | 29.5 | 29.5 | 29.5 | 0 | 0 | 0 | 0 | 0 | 0
471 | 67 | 67 | 3 | 3 | 32 | 其它 | 静置 | 2024-06-17 14:51:45.357 | 完成 | 3.6803 | 3.69 | 3.69 | 0 | 0 | 0 | 0 | 0 | 0 | 0 | 0 | 0 | 0 | 00:00:01.050 | 00:00:01.050 | 2024-06-17 14:51:46.407 | 0 | 0 | 0 | 0 | 0 | 0 | 0 | 0 | 0 | 29.5 | 29.5 | 29.5 | 0 | 0 | 0 | 0 | 0 | 0
472 | 68 | 68 | 3 | 3 | 32 | 充电 | 充电 CC | 2024-06-17 14:51:46.550 | 完成 | 3.7402 | 3.7423 | 3.7423 | 12.4891 | 12.4968 | 0.0002 | 0 | -0.0002 | 0.0002 | 0.0011 | 0 | -0.0011 | 0.0011 | 00:00:00.100 | 00:00:00.100 | 2024-06-17 14:51:46.650 | 3.7411 | 0 | 0 | 0 | 0 | 0 | 0 | 0 | 0 | 29.4 | 29.5 | 29.5 | 0 | 0 | 0 | 0 | 0 | 0
473 | 69 | 69 | 3 | 3 | 32 | 其它 | 静置 | 2024-06-17 14:51:47.056 | 完成 | 3.6933 | 3.6933 | 3.6912 | 0 | 0 | 0 | 0 | 0 | 0 | 0 | 0 | 0 | 0 | 00:00:01.500 | 00:00:01.500 | 2024-06-17 14:51:48.556 | 0 | 0 | 0 | 0 | 0 | 0 | 0 | 0 | 0 | 29.5 | 29.5 | 29.5 | 0 | 0 | 0 | 0 | 0 | 0
474 | 70 | 70 | 3 | 3 | 32 | 放电 | 放电 DC | 2024-06-17 14:51:48.758 | 完成 | 3.6412 | 3.6412 | 3.6391 | -12.4998 | -12.4984 | 0 | -0.0002 | 0.0002 | -0.0002 | 0 | -0.0011 | 0.0011 | -0.0011 | 00:00:00.100 | 00:00:00.100 | 2024-06-17 14:51:48.858 | 3.6403 | 0 | 0 | 0 | 0 | 0 | 0 | 0 | 0 | 29.4 | 29.5 | 29.5 | 0 | 0 | 0 | 0 | 0 | 0
475 | 71 | 71 | 3 | 3 | 32 | 其它 | 静置 | 2024-06-17 14:51:49.263 | 完成 | 3.6882 | 3.6907 | 3.6907 | 0 | 0 | 0 | 0 | 0 | 0 | 0 | 0 | 0 | 0 | 00:00:01.500 | 00:00:01.500 | 2024-06-17 14:51:50.763 | 0 | 0 | 0 | 0 | 0 | 0 | 0 | 0 | 0 | 29.5 | 29.5 | 29.5 | 0 | 0 | 0 | 0 | 0 | 0
476 | 72 | 72 | 3 | 3 | 32 | 充电 | 充电 CC | 2024-06-17 14:51:50.964 | 完成 | 3.7908 | 3.7946 | 3.7946 | 25.009 | 25.0011 | 0.0005 | 0 | -0.0005 | 0.0005 | 0.0026 | 0 | -0.0026 | 0.0026 | 00:00:00.100 | 00:00:00.100 | 2024-06-17 14:51:51.064 | 3.7923 | 0 | 0 | 0 | 0 | 0 | 0 | 0 | 0 | 29.4 | 29.5 | 29.5 | 0 | 0 | 0 | 0 | 0 | 0
477 | 73 | 73 | 3 | 3 | 32 | 其它 | 静置 | 2024-06-17 14:51:51.458 | 完成 | 3.6965 | 3.6965 | 3.6919 | 0 | 0 | 0 | 0 | 0 | 0 | 0 | 0 | 0 | 0 | 00:00:01.500 | 00:00:01.500 | 2024-06-17 14:51:52.958 | 0 | 0 | 0 | 0 | 0 | 0 | 0 | 0 | 0 | 29.5 | 29.5 | 29.5 | 0 | 0 | 0 | 0 | 0 | 0
478 | 74 | 74 | 3 | 3 | 32 | 放电 | 放电 DC | 2024-06-17 14:51:53.179 | 完成 | 3.592 | 3.592 | 3.5882 | -25.0121 | -24.9981 | 0 | -0.0005 | 0.0005 | -0.0005 | 0 | -0.0023 | 0.0023 | -0.0023 | 00:00:00.100 | 00:00:00.100 | 2024-06-17 14:51:53.279 | 3.5905 | 0 | 0 | 0 | 0 | 0 | 0 | 0 | 0 | 29.4 | 29.5 | 29.5 | 0 | 0 | 0 | 0 | 0 | 0
479 | 75 | 75 | 3 | 3 | 32 | 其它 | 静置 | 2024-06-17 14:51:53.648 | 完成 | 3.6865 | 3.6907 | 3.6907 | 0 | 0 | 0 | 0 | 0 | 0 | 0 | 0 | 0 | 0 | 00:00:01.500 | 00:00:01.500 | 2024-06-17 14:51:55.148 | 0 | 0 | 0 | 0 | 0 | 0 | 0 | 0 | 0 | 29.5 | 29.5 | 29.5 | 0 | 0 | 0 | 0 | 0 | 0
480 | 76 | 76 | 3 | 3 | 32 | 充电 | 充电 CC | 2024-06-17 14:51:55.364 | 完成 | 3.8403 | 3.8459 | 3.8459 | 37.5149 | 37.505 | 0.001 | 0 | -0.001 | 0.001 | 0.004 | 0 | -0.004 | 0.004 | 00:00:00.100 | 00:00:00.100 | 2024-06-17 14:51:55.464 | 3.8443 | 0 | 0 | 0 | 0 | 0 | 0 | 0 | 0 | 29.4 | 29.4 | 29.5 | 0 | 0 | 0 | 0 | 0 | 0
481 | 77 | 77 | 3 | 3 | 32 | 其它 | 静置 | 2024-06-17 14:51:55.855 | 完成 | 3.6997 | 3.6997 | 3.6926 | 0 | 0 | 0 | 0 | 0 | 0 | 0 | 0 | 0 | 0 | 00:00:01.500 | 00:00:01.500 | 2024-06-17 14:51:57.355 | 0 | 0 | 0 | 0 | 0 | 0 | 0 | 0 | 0 | 29.4 | 29.5 | 29.5 | 0 | 0 | 0 | 0 | 0 | 0
482 | 78 | 78 | 3 | 3 | 32 | 放电 | 放电 DC | 2024-06-17 14:51:57.557 | 完成 | 3.5438 | 3.5438 | 3.5381 | -37.4355 | -37.4906 | 0 | -0.001 | 0.001 | -0.001 | 0 | -0.0036 | 0.0036 | -0.0036 | 00:00:00.100 | 00:00:00.100 | 2024-06-17 14:51:57.657 | 3.5397 | 0 | 0 | 0 | 0 | 0 | 0 | 0 | 0 | 29.4 | 29.4 | 29.5 | 0 | 0 | 0 | 0 | 0 | 0
483 | 79 | 79 | 3 | 3 | 32 | 其它 | 静置 | 2024-06-17 14:51:58.061 | 完成 | 3.6842 | 3.6905 | 3.6905 | 0 | 0 | 0 | 0 | 0 | 0 | 0 | 0 | 0 | 0 | 00:00:01.500 | 00:00:01.500 | 2024-06-17 14:51:59.561 | 0 | 0 | 0 | 0 | 0 | 0 | 0 | 0 | 0 | 29.5 | 29.5 | 29.5 | 0 | 0 | 0 | 0 | 0 | 0
484 | 80 | 80 | 3 | 3 | 32 | 充电 | 充电 CC | 2024-06-17 14:51:59.752 | 完成 | 3.8887 | 3.8958 | 3.8958 | 49.9756 | 49.9986 | 0.0013 | 0 | -0.0013 | 0.0013 | 0.0054 | 0 | -0.0054 | 0.0054 | 00:00:00.100 | 00:00:00.100 | 2024-06-17 14:51:59.852 | 3.8938 | 0 | 0 | 0 | 0 | 0 | 0 | 0 | 0 | 29.4 | 29.4 | 29.5 | 0 | 0 | 0 | 0 | 0 | 0
485 | 81 | 81 | 3 | 3 | 32 | 其它 | 静置 | 2024-06-17 14:52:00.266 | 完成 | 3.7026 | 3.7026 | 3.693 | 0 | 0 | 0 | 0 | 0 | 0 | 0 | 0 | 0 | 0 | 00:00:01.500 | 00:00:01.500 | 2024-06-17 14:52:01.766 | 0 | 0 | 0 | 0 | 0 | 0 | 0 | 0 | 0 | 29.5 | 29.5 | 29.5 | 0 | 0 | 0 | 0 | 0 | 0
486 | 82 | 82 | 3 | 3 | 32 | 放电 | 放电 DC | 2024-06-17 14:52:01.957 | 完成 | 3.4958 | 3.4958 | 3.4885 | -50.018 | -50.0133 | 0 | -0.0013 | 0.0013 | -0.0013 | 0 | -0.0047 | 0.0047 | -0.0047 | 00:00:00.100 | 00:00:00.100 | 2024-06-17 14:52:02.057 | 3.4906 | 0 | 0 | 0 | 0 | 0 | 0 | 0 | 0 | 29.4 | 29.4 | 29.5 | 0 | 0 | 0 | 0 | 0 | 0
487 | 83 | 83 | 3 | 3 | 32 | 其它 | 静置 | 2024-06-17 14:52:02.462 | 完成 | 3.6821 | 3.6902 | 3.6902 | 0 | 0 | 0 | 0 | 0 | 0 | 0 | 0 | 0 | 0 | 00:00:01.500 | 00:00:01.500 | 2024-06-17 14:52:03.962 | 0 | 0 | 0 | 0 | 0 | 0 | 0 | 0 | 0 | 29.5 | 29.5 | 29.5 | 0 | 0 | 0 | 0 | 0 | 0
488 | 84 | 84 | 3 | 3 | 32 | 充电 | 充电 CC | 2024-06-17 14:52:04.166 | 完成 | 3.9365 | 3.9449 | 3.9449 | 62.5135 | 62.4985 | 0.0017 | 0 | -0.0017 | 0.0017 | 0.0068 | 0 | -0.0068 | 0.0068 | 00:00:00.100 | 00:00:00.100 | 2024-06-17 14:52:04.266 | 3.9416 | 0 | 0 | 0 | 0 | 0 | 0 | 0 | 0 | 29.4 | 29.4 | 29.5 | 0 | 0 | 0 | 0 | 0 | 0
489 | 85 | 85 | 3 | 3 | 32 | 其它 | 静置 | 2024-06-17 14:52:04.661 | 完成 | 3.7046 | 3.7046 | 3.6932 | 0 | 0 | 0 | 0 | 0 | 0 | 0 | 0 | 0 | 0 | 00:00:01.500 | 00:00:01.500 | 2024-06-17 14:52:06.161 | 0 | 0 | 0 | 0 | 0 | 0 | 0 | 0 | 0 | 29.5 | 29.5 | 29.5 | 0 | 0 | 0 | 0 | 0 | 0
490 | 86 | 86 | 3 | 3 | 32 | 放电 | 放电 DC | 2024-06-17 14:52:06.364 | 完成 | 3.4482 | 3.4482 | 3.4395 | -62.5278 | -62.5077 | 0 | -0.0017 | 0.0017 | -0.0017 | 0 | -0.0059 | 0.0059 | -0.0059 | 00:00:00.100 | 00:00:00.100 | 2024-06-17 14:52:06.464 | 3.4428 | 0 | 0 | 0 | 0 | 0 | 0 | 0 | 0 | 29.5 | 29.5 | 29.5 | 0 | 0 | 0 | 0 | 0 | 0
491 | 87 | 87 | 3 | 3 | 32 | 其它 | 静置 | 2024-06-17 14:52:06.861 | 完成 | 3.6796 | 3.6898 | 3.6898 | 0 | 0 | 0 | 0 | 0 | 0 | 0 | 0 | 0 | 0 | 00:00:01.500 | 00:00:01.500 | 2024-06-17 14:52:08.361 | 0 | 0 | 0 | 0 | 0 | 0 | 0 | 0 | 0 | 29.5 | 29.5 | 29.5 | 0 | 0 | 0 | 0 | 0 | 0
492 | 88 | 88 | 3 | 3 | 32 | 充电 | 充电 CC | 2024-06-17 14:52:08.562 | 完成 | 3.74 | 3.7432 | 3.7432 | 12.5017 | 12.5013 | 0.001 | 0 | -0.001 | 0.001 | 0.0038 | 0 | -0.0038 | 0.0038 | 00:00:00.300 | 00:00:00.300 | 2024-06-17 14:52:08.862 | 3.7425 | 0 | 0 | 0 | 0 | 0 | 0 | 0 | 0 | 29.5 | 29.4 | 29.5 | 0 | 0 | 0 | 0 | 0 | 0
493 | 89 | 89 | 3 | 3 | 32 | 其它 | 静置 | 2024-06-17 14:52:09.266 | 完成 | 3.6939 | 3.6939 | 3.6912 | 0 | 0 | 0 | 0 | 0 | 0 | 0 | 0 | 0 | 0 | 00:00:04.500 | 00:00:04.500 | 2024-06-17 14:52:13.766 | 0 | 0 | 0 | 0 | 0 | 0 | 0 | 0 | 0 | 29.5 | 29.5 | 29.5 | 0 | 0 | 0 | 0 | 0 | 0
494 | 90 | 90 | 3 | 3 | 32 | 放电 | 放电 DC | 2024-06-17 14:52:13.953 | 完成 | 3.6412 | 3.6412 | 3.638 | -12.4952 | -12.4991 | 0 | -0.001 | 0.001 | -0.001 | 0 | -0.0037 | 0.0037 | -0.0037 | 00:00:00.300 | 00:00:00.300 | 2024-06-17 14:52:14.253 | 3.6386 | 0 | 0 | 0 | 0 | 0 | 0 | 0 | 0 | 29.5 | 29.5 | 29.5 | 0 | 0 | 0 | 0 | 0 | 0
495 | 91 | 91 | 3 | 3 | 32 | 其它 | 静置 | 2024-06-17 14:52:14.661 | 完成 | 3.6875 | 3.6905 | 3.6905 | 0 | 0 | 0 | 0 | 0 | 0 | 0 | 0 | 0 | 0 | 00:00:04.500 | 00:00:04.500 | 2024-06-17 14:52:19.161 | 0 | 0 | 0 | 0 | 0 | 0 | 0 | 0 | 0 | 29.5 | 29.5 | 29.5 | 0 | 0 | 0 | 0 | 0 | 0
496 | 92 | 92 | 3 | 3 | 32 | 充电 | 充电 CC | 2024-06-17 14:52:19.354 | 完成 | 3.7906 | 3.7966 | 3.7966 | 25.009 | 25.0006 | 0.002 | 0 | -0.002 | 0.002 | 0.0079 | 0 | -0.0079 | 0.0079 | 00:00:00.300 | 00:00:00.300 | 2024-06-17 14:52:19.654 | 3.7952 | 0 | 0 | 0 | 0 | 0 | 0 | 0 | 0 | 29.5 | 29.5 | 29.5 | 0 | 0 | 0 | 0 | 0 | 0
497 | 93 | 93 | 3 | 3 | 32 | 其它 | 静置 | 2024-06-17 14:52:20.062 | 完成 | 3.6979 | 3.6979 | 3.6918 | 0 | 0 | 0 | 0 | 0 | 0 | 0 | 0 | 0 | 0 | 00:00:04.500 | 00:00:04.500 | 2024-06-17 14:52:24.562 | 0 | 0 | 0 | 0 | 0 | 0 | 0 | 0 | 0 | 29.5 | 29.6 | 29.6 | 0 | 0 | 0 | 0 | 0 | 0
498 | 94 | 94 | 3 | 3 | 32 | 放电 | 放电 DC | 2024-06-17 14:52:24.757 | 完成 | 3.5919 | 3.5919 | 3.5859 | -25.0301 | -25.0009 | 0 | -0.002 | 0.002 | -0.002 | 0 | -0.0074 | 0.0074 | -0.0074 | 00:00:00.300 | 00:00:00.300 | 2024-06-17 14:52:25.057 | 3.5875 | 0 | 0 | 0 | 0 | 0 | 0 | 0 | 0 | 29.5 | 29.5 | 29.5 | 0 | 0 | 0 | 0 | 0 | 0
499 | 95 | 95 | 3 | 3 | 32 | 其它 | 静置 | 2024-06-17 14:52:25.460 | 完成 | 3.6847 | 3.6902 | 3.6902 | 0 | 0 | 0 | 0 | 0 | 0 | 0 | 0 | 0 | 0 | 00:00:04.500 | 00:00:04.500 | 2024-06-17 14:52:29.960 | 0 | 0 | 0 | 0 | 0 | 0 | 0 | 0 | 0 | 29.5 | 29.5 | 29.6 | 0 | 0 | 0 | 0 | 0 | 0
500 | 96 | 96 | 3 | 3 | 32 | 充电 | 充电 CC | 2024-06-17 14:52:30.158 | 完成 | 3.8399 | 3.8487 | 3.8487 | 37.5205 | 37.4998 | 0.0031 | 0 | -0.0031 | 0.0031 | 0.012 | 0 | -0.012 | 0.012 | 00:00:00.300 | 00:00:00.300 | 2024-06-17 14:52:30.458 | 3.8464 | 0 | 0 | 0 | 0 | 0 | 0 | 0 | 0 | 29.5 | 29.5 | 29.5 | 0 | 0 | 0 | 0 | 0 | 0
501 | 97 | 97 | 3 | 3 | 32 | 其它 | 静置 | 2024-06-17 14:52:30.852 | 完成 | 3.7012 | 3.7012 | 3.6921 | 0 | 0 | 0 | 0 | 0 | 0 | 0 | 0 | 0 | 0 | 00:00:04.500 | 00:00:04.500 | 2024-06-17 14:52:35.352 | 0 | 0 | 0 | 0 | 0 | 0 | 0 | 0 | 0 | 29.5 | 29.5 | 29.6 | 0 | 0 | 0 | 0 | 0 | 0
502 | 98 | 98 | 3 | 3 | 32 | 放电 | 放电 DC | 2024-06-17 14:52:35.560 | 完成 | 3.5432 | 3.5432 | 3.5344 | -37.5135 | -37.498 | 0 | -0.0031 | 0.0031 | -0.0031 | 0 | -0.011 | 0.011 | -0.011 | 00:00:00.300 | 00:00:00.300 | 2024-06-17 14:52:35.860 | 3.5367 | 0 | 0 | 0 | 0 | 0 | 0 | 0 | 0 | 29.5 | 29.5 | 29.5 | 0 | 0 | 0 | 0 | 0 | 0
503 | 99 | 99 | 3 | 3 | 32 | 其它 | 静置 | 2024-06-17 14:52:36.261 | 完成 | 3.6819 | 3.69 | 3.6898 | 0 | 0 | 0 | 0 | 0 | 0 | 0 | 0 | 0 | 0 | 00:00:04.500 | 00:00:04.500 | 2024-06-17 14:52:40.761 | 0 | 0 | 0 | 0 | 0 | 0 | 0 | 0 | 0 | 29.5 | 29.6 | 29.6 | 0 | 0 | 0 | 0 | 0 | 0
504 | 100 | 100 | 3 | 3 | 32 | 充电 | 充电 CC | 2024-06-17 14:52:40.964 | 完成 | 3.8882 | 3.8993 | 3.8993 | 50.0073 | 49.9962 | 0.0041 | 0 | -0.0041 | 0.0041 | 0.0162 | 0 | -0.0162 | 0.0162 | 00:00:00.300 | 00:00:00.300 | 2024-06-17 14:52:41.264 | 3.8963 | 0 | 0 | 0 | 0 | 0 | 0 | 0 | 0 | 29.5 | 29.5 | 29.5 | 0 | 0 | 0 | 0 | 0 | 0
505 | 101 | 101 | 3 | 3 | 32 | 其它 | 静置 | 2024-06-17 14:52:41.654 | 完成 | 3.7046 | 3.7046 | 3.6926 | 0 | 0 | 0 | 0 | 0 | 0 | 0 | 0 | 0 | 0 | 00:00:04.500 | 00:00:04.500 | 2024-06-17 14:52:46.154 | 0 | 0 | 0 | 0 | 0 | 0 | 0 | 0 | 0 | 29.5 | 29.6 | 29.6 | 0 | 0 | 0 | 0 | 0 | 0
506 | 102 | 102 | 3 | 3 | 32 | 放电 | 放电 DC | 2024-06-17 14:52:46.356 | 完成 | 3.4953 | 3.4953 | 3.4837 | -50.0097 | -50 | 0 | -0.0041 | 0.0041 | -0.0041 | 0 | -0.0145 | 0.0145 | -0.0145 | 00:00:00.300 | 00:00:00.300 | 2024-06-17 14:52:46.656 | 3.4867 | 0 | 0 | 0 | 0 | 0 | 0 | 0 | 0 | 29.5 | 29.5 | 29.6 | 0 | 0 | 0 | 0 | 0 | 0
507 | 103 | 103 | 3 | 3 | 32 | 其它 | 静置 | 2024-06-17 14:52:47.059 | 完成 | 3.6789 | 3.6895 | 3.6895 | 0 | 0 | 0 | 0 | 0 | 0 | 0 | 0 | 0 | 0 | 00:00:04.500 | 00:00:04.500 | 2024-06-17 14:52:51.559 | 0 | 0 | 0 | 0 | 0 | 0 | 0 | 0 | 0 | 29.6 | 29.6 | 29.6 | 0 | 0 | 0 | 0 | 0 | 0
508 | 104 | 104 | 3 | 3 | 32 | 充电 | 充电 CC | 2024-06-17 14:52:51.761 | 完成 | 3.9356 | 3.9491 | 3.9491 | 62.5135 | 62.4865 | 0.0052 | 0 | -0.0052 | 0.0052 | 0.0205 | 0 | -0.0205 | 0.0205 | 00:00:00.300 | 00:00:00.300 | 2024-06-17 14:52:52.061 | 3.9456 | 0 | 0 | 0 | 0 | 0 | 0 | 0 | 0 | 29.5 | 29.5 | 29.6 | 0 | 0 | 0 | 0 | 0 | 0
509 | 105 | 105 | 3 | 3 | 32 | 其它 | 静置 | 2024-06-17 14:52:52.458 | 完成 | 3.7079 | 3.7079 | 3.6928 | 0 | 0 | 0 | 0 | 0 | 0 | 0 | 0 | 0 | 0 | 00:00:04.500 | 00:00:04.500 | 2024-06-17 14:52:56.958 | 0 | 0 | 0 | 0 | 0 | 0 | 0 | 0 | 0 | 29.6 | 29.6 | 29.6 | 0 | 0 | 0 | 0 | 0 | 0
510 | 106 | 106 | 3 | 3 | 32 | 放电 | 放电 DC | 2024-06-17 14:52:57.164 | 完成 | 3.4481 | 3.4481 | 3.4339 | -62.4803 | -62.4933 | 0 | -0.0052 | 0.0052 | -0.0052 | 0 | -0.0179 | 0.0179 | -0.0179 | 00:00:00.300 | 00:00:00.300 | 2024-06-17 14:52:57.464 | 3.4375 | 0 | 0 | 0 | 0 | 0 | 0 | 0 | 0 | 29.6 | 29.5 | 29.6 | 0 | 0 | 0 | 0 | 0 | 0
511 | 107 | 107 | 3 | 3 | 32 | 其它 | 静置 | 2024-06-17 14:52:57.854 | 完成 | 3.6763 | 3.6891 | 3.6891 | 0 | 0 | 0 | 0 | 0 | 0 | 0 | 0 | 0 | 0 | 00:00:04.500 | 00:00:04.500 | 2024-06-17 14:53:02.354 | 0 | 0 | 0 | 0 | 0 | 0 | 0 | 0 | 0 | 29.6 | 29.6 | 29.6 | 0 | 0 | 0 | 0 | 0 | 0
512 | 108 | 108 | 3 | 3 | 32 | 充电 | 充电 CC | 2024-06-17 14:53:02.550 | 完成 | 3.7392 | 3.743 | 3.743 | 12.4972 | 12.4986 | 0.0017 | 0 | -0.0017 | 0.0017 | 0.0064 | 0 | -0.0064 | 0.0064 | 00:00:00.500 | 00:00:00.500 | 2024-06-17 14:53:03.050 | 3.742 | 0 | 0 | 0 | 0 | 0 | 0 | 0 | 0 | 29.6 | 29.6 | 29.6 | 0 | 0 | 0 | 0 | 0 | 0
513 | 109 | 109 | 3 | 3 | 32 | 其它 | 静置 | 2024-06-17 14:53:03.459 | 完成 | 3.6935 | 3.6935 | 3.6903 | 0 | 0 | 0 | 0 | 0 | 0 | 0 | 0 | 0 | 0 | 00:00:07.500 | 00:00:07.500 | 2024-06-17 14:53:10.959 | 0 | 0 | 0 | 0 | 0 | 0 | 0 | 0 | 0 | 29.6 | 29.6 | 29.6 | 0 | 0 | 0 | 0 | 0 | 0
514 | 110 | 110 | 3 | 3 | 32 | 放电 | 放电 DC | 2024-06-17 14:53:11.184 | 完成 | 3.6403 | 3.6403 | 3.6364 | -12.4979 | -12.501 | 0 | -0.0017 | 0.0017 | -0.0017 | 0 | -0.0063 | 0.0063 | -0.0063 | 00:00:00.500 | 00:00:00.500 | 2024-06-17 14:53:11.684 | 3.6375 | 0 | 0 | 0 | 0 | 0 | 0 | 0 | 0 | 29.6 | 29.6 | 29.6 | 0 | 0 | 0 | 0 | 0 | 0
515 | 111 | 111 | 3 | 3 | 32 | 其它 | 静置 | 2024-06-17 14:53:12.061 | 完成 | 3.6861 | 3.6895 | 3.6895 | 0 | 0 | 0 | 0 | 0 | 0 | 0 | 0 | 0 | 0 | 00:00:07.500 | 00:00:07.500 | 2024-06-17 14:53:19.561 | 0 | 0 | 0 | 0 | 0 | 0 | 0 | 0 | 0 | 29.6 | 29.6 | 29.6 | 0 | 0 | 0 | 0 | 0 | 0
516 | 112 | 112 | 3 | 3 | 32 | 充电 | 充电 CC | 2024-06-17 14:53:19.749 | 完成 | 3.7897 | 3.7971 | 3.7971 | 25.0104 | 24.9995 | 0.0034 | 0 | -0.0034 | 0.0034 | 0.0131 | 0 | -0.0131 | 0.0131 | 00:00:00.500 | 00:00:00.500 | 2024-06-17 14:53:20.249 | 3.7952 | 0 | 0 | 0 | 0 | 0 | 0 | 0 | 0 | 29.6 | 29.6 | 29.6 | 0 | 0 | 0 | 0 | 0 | 0
517 | 113 | 113 | 3 | 3 | 32 | 其它 | 静置 | 2024-06-17 14:53:20.664 | 完成 | 3.6981 | 3.6981 | 3.691 | 0 | 0 | 0 | 0 | 0 | 0 | 0 | 0 | 0 | 0 | 00:00:07.500 | 00:00:07.500 | 2024-06-17 14:53:28.164 | 0 | 0 | 0 | 0 | 0 | 0 | 0 | 0 | 0 | 29.6 | 29.6 | 29.7 | 0 | 0 | 0 | 0 | 0 | 0
518 | 114 | 114 | 3 | 3 | 32 | 放电 | 放电 DC | 2024-06-17 14:53:28.362 | 完成 | 3.5913 | 3.5913 | 3.5838 | -25.0118 | -25.0002 | 0 | -0.0034 | 0.0034 | -0.0034 | 0 | -0.0124 | 0.0124 | -0.0124 | 00:00:00.500 | 00:00:00.500 | 2024-06-17 14:53:28.862 | 3.5857 | 0 | 0 | 0 | 0 | 0 | 0 | 0 | 0 | 29.6 | 29.6 | 29.6 | 0 | 0 | 0 | 0 | 0 | 0
519 | 115 | 115 | 3 | 3 | 32 | 其它 | 静置 | 2024-06-17 14:53:29.257 | 完成 | 3.6828 | 3.6893 | 3.6893 | 0 | 0 | 0 | 0 | 0 | 0 | 0 | 0 | 0 | 0 | 00:00:07.500 | 00:00:07.500 | 2024-06-17 14:53:36.757 | 0 | 0 | 0 | 0 | 0 | 0 | 0 | 0 | 0 | 29.6 | 29.7 | 29.7 | 0 | 0 | 0 | 0 | 0 | 0
520 | 116 | 116 | 3 | 3 | 32 | 充电 | 充电 CC | 2024-06-17 14:53:36.959 | 完成 | 3.8389 | 3.8498 | 3.8498 | 37.5429 | 37.499 | 0.0052 | 0 | -0.0052 | 0.0052 | 0.02 | 0 | -0.02 | 0.02 | 00:00:00.500 | 00:00:00.500 | 2024-06-17 14:53:37.459 | 3.8469 | 0 | 0 | 0 | 0 | 0 | 0 | 0 | 0 | 29.6 | 29.6 | 29.6 | 0 | 0 | 0 | 0 | 0 | 0
521 | 117 | 117 | 3 | 3 | 32 | 其它 | 静置 | 2024-06-17 14:53:37.855 | 完成 | 3.7019 | 3.7019 | 3.6914 | 0 | 0 | 0 | 0 | 0 | 0 | 0 | 0 | 0 | 0 | 00:00:07.500 | 00:00:07.500 | 2024-06-17 14:53:45.355 | 0 | 0 | 0 | 0 | 0 | 0 | 0 | 0 | 0 | 29.6 | 29.6 | 29.7 | 0 | 0 | 0 | 0 | 0 | 0
522 | 118 | 118 | 3 | 3 | 32 | 放电 | 放电 DC | 2024-06-17 14:53:45.557 | 完成 | 3.5425 | 3.5425 | 3.5316 | -37.5032 | -37.5012 | 0 | -0.0052 | 0.0052 | -0.0052 | 0 | -0.0184 | 0.0184 | -0.0184 | 00:00:00.500 | 00:00:00.500 | 2024-06-17 14:53:46.057 | 3.5344 | 0 | 0 | 0 | 0 | 0 | 0 | 0 | 0 | 29.6 | 29.6 | 29.6 | 0 | 0 | 0 | 0 | 0 | 0
523 | 119 | 119 | 3 | 3 | 32 | 其它 | 静置 | 2024-06-17 14:53:46.462 | 完成 | 3.6793 | 3.6888 | 3.6888 | 0 | 0 | 0 | 0 | 0 | 0 | 0 | 0 | 0 | 0 | 00:00:07.500 | 00:00:07.500 | 2024-06-17 14:53:53.962 | 0 | 0 | 0 | 0 | 0 | 0 | 0 | 0 | 0 | 29.6 | 29.6 | 29.7 | 0 | 0 | 0 | 0 | 0 | 0
524 | 120 | 120 | 3 | 3 | 32 | 充电 | 充电 CC | 2024-06-17 14:53:54.159 | 完成 | 3.8873 | 3.9012 | 3.9012 | 50.0165 | 50.0145 | 0.0069 | 0 | -0.0069 | 0.0069 | 0.027 | 0 | -0.027 | 0.027 | 00:00:00.500 | 00:00:00.500 | 2024-06-17 14:53:54.659 | 3.8975 | 0 | 0 | 0 | 0 | 0 | 0 | 0 | 0 | 29.6 | 29.6 | 29.6 | 0 | 0 | 0 | 0 | 0 | 0
525 | 121 | 121 | 3 | 3 | 32 | 其它 | 静置 | 2024-06-17 14:53:55.060 | 完成 | 3.7061 | 3.7061 | 3.6919 | 0 | 0 | 0 | 0 | 0 | 0 | 0 | 0 | 0 | 0 | 00:00:07.500 | 00:00:07.500 | 2024-06-17 14:54:02.560 | 0 | 0 | 0 | 0 | 0 | 0 | 0 | 0 | 0 | 29.6 | 29.6 | 29.7 | 0 | 0 | 0 | 0 | 0 | 0
526 | 122 | 122 | 3 | 3 | 32 | 放电 | 放电 DC | 2024-06-17 14:54:02.767 | 完成 | 3.4951 | 3.4951 | 3.4802 | -49.9093 | -50.018 | 0 | -0.0069 | 0.0069 | -0.0069 | 0 | -0.0242 | 0.0242 | -0.0242 | 00:00:00.500 | 00:00:00.500 | 2024-06-17 14:54:03.267 | 3.4842 | 0 | 0 | 0 | 0 | 0 | 0 | 0 | 0 | 29.6 | 29.6 | 29.6 | 0 | 0 | 0 | 0 | 0 | 0
527 | 123 | 123 | 3 | 3 | 32 | 其它 | 静置 | 2024-06-17 14:54:03.662 | 完成 | 3.6761 | 3.6884 | 3.6884 | 0 | 0 | 0 | 0 | 0 | 0 | 0 | 0 | 0 | 0 | 00:00:07.500 | 00:00:07.500 | 2024-06-17 14:54:11.162 | 0 | 0 | 0 | 0 | 0 | 0 | 0 | 0 | 0 | 29.6 | 29.6 | 29.6 | 0 | 0 | 0 | 0 | 0 | 0
528 | 124 | 124 | 3 | 3 | 32 | 充电 | 充电 CC | 2024-06-17 14:54:11.356 | 完成 | 3.9342 | 3.9518 | 3.9518 | 62.4441 | 62.4986 | 0.0086 | 0 | -0.0086 | 0.0086 | 0.0342 | 0 | -0.0342 | 0.0342 | 00:00:00.500 | 00:00:00.500 | 2024-06-17 14:54:11.856 | 3.947 | 0 | 0 | 0 | 0 | 0 | 0 | 0 | 0 | 29.6 | 29.6 | 29.6 | 0 | 0 | 0 | 0 | 0 | 0
529 | 125 | 125 | 3 | 3 | 32 | 其它 | 静置 | 2024-06-17 14:54:12.207 | 完成 | 3.7098 | 3.7098 | 3.6921 | 0 | 0 | 0 | 0 | 0 | 0 | 0 | 0 | 0 | 0 | 00:00:07.500 | 00:00:07.500 | 2024-06-17 14:54:19.707 | 0 | 0 | 0 | 0 | 0 | 0 | 0 | 0 | 0 | 29.6 | 29.6 | 29.6 | 0 | 0 | 0 | 0 | 0 | 0
530 | 126 | 126 | 3 | 3 | 32 | 放电 | 放电 DC | 2024-06-17 14:54:19.862 | 完成 | 3.4475 | 3.4475 | 3.4298 | -62.4977 | -62.5037 | 0 | -0.0086 | 0.0086 | -0.0086 | 0 | -0.0298 | 0.0298 | -0.0298 | 00:00:00.500 | 00:00:00.500 | 2024-06-17 14:54:20.362 | 3.4344 | 0 | 0 | 0 | 0 | 0 | 0 | 0 | 0 | 29.6 | 29.6 | 29.6 | 0 | 0 | 0 | 0 | 0 | 0
531 | 127 | 127 | 3 | 3 | 32 | 其它 | 静置 | 2024-06-17 14:54:20.768 | 完成 | 3.6726 | 3.6879 | 3.6879 | 0 | 0 | 0 | 0 | 0 | 0 | 0 | 0 | 0 | 0 | 00:00:07.500 | 00:00:07.500 | 2024-06-17 14:54:28.268 | 0 | 0 | 0 | 0 | 0 | 0 | 0 | 0 | 0 | 29.6 | 29.6 | 29.7 | 0 | 0 | 0 | 0 | 0 | 0
532 | 128 | 128 | 3 | 3 | 32 | 充电 | 充电 CC | 2024-06-17 14:54:28.461 | 完成 | 3.7377 | 3.7423 | 3.7423 | 12.494 | 12.4995 | 0.0023 | 0 | -0.0023 | 0.0023 | 0.009 | 0 | -0.009 | 0.009 | 00:00:00.700 | 00:00:00.700 | 2024-06-17 14:54:29.161 | 3.7409 | 0 | 0 | 0 | 0 | 0 | 0 | 0 | 0 | 29.6 | 29.6 | 29.6 | 0 | 0 | 0 | 0 | 0 | 0
533 | 129 | 129 | 3 | 3 | 32 | 其它 | 静置 | 2024-06-17 14:54:29.563 | 完成 | 3.6928 | 3.6928 | 3.6891 | 0 | 0 | 0 | 0 | 0 | 0 | 0 | 0 | 0 | 0 | 00:00:10.500 | 00:00:10.500 | 2024-06-17 14:54:40.063 | 0 | 0 | 0 | 0 | 0 | 0 | 0 | 0 | 0 | 29.6 | 29.7 | 29.7 | 0 | 0 | 0 | 0 | 0 | 0
534 | 130 | 130 | 3 | 3 | 32 | 放电 | 放电 DC | 2024-06-17 14:54:40.259 | 完成 | 3.6391 | 3.6391 | 3.6347 | -12.4967 | -12.5009 | 0 | -0.0023 | 0.0023 | -0.0023 | 0 | -0.0088 | 0.0088 | -0.0088 | 00:00:00.700 | 00:00:00.700 | 2024-06-17 14:54:40.959 | 3.6361 | 0 | 0 | 0 | 0 | 0 | 0 | 0 | 0 | 29.6 | 29.6 | 29.6 | 0 | 0 | 0 | 0 | 0 | 0
535 | 131 | 131 | 3 | 3 | 32 | 其它 | 静置 | 2024-06-17 14:54:41.359 | 完成 | 3.6844 | 3.6884 | 3.6882 | 0 | 0 | 0 | 0 | 0 | 0 | 0 | 0 | 0 | 0 | 00:00:10.500 | 00:00:10.500 | 2024-06-17 14:54:51.859 | 0 | 0 | 0 | 0 | 0 | 0 | 0 | 0 | 0 | 29.6 | 29.6 | 29.7 | 0 | 0 | 0 | 0 | 0 | 0
536 | 132 | 132 | 3 | 3 | 32 | 充电 | 充电 CC | 2024-06-17 14:54:52.050 | 完成 | 3.7883 | 3.7969 | 3.7969 | 25.003 | 24.9967 | 0.0047 | 0 | -0.0047 | 0.0047 | 0.0184 | 0 | -0.0184 | 0.0184 | 00:00:00.700 | 00:00:00.700 | 2024-06-17 14:54:52.750 | 3.7946 | 0 | 0 | 0 | 0 | 0 | 0 | 0 | 0 | 29.6 | 29.6 | 29.6 | 0 | 0 | 0 | 0 | 0 | 0
537 | 133 | 133 | 3 | 3 | 32 | 其它 | 静置 | 2024-06-17 14:54:53.171 | 完成 | 3.6979 | 3.6979 | 3.69 | 0 | 0 | 0 | 0 | 0 | 0 | 0 | 0 | 0 | 0 | 00:00:10.500 | 00:00:10.500 | 2024-06-17 14:55:03.671 | 0 | 0 | 0 | 0 | 0 | 0 | 0 | 0 | 0 | 29.6 | 29.6 | 29.7 | 0 | 0 | 0 | 0 | 0 | 0
538 | 134 | 134 | 3 | 3 | 32 | 放电 | 放电 DC | 2024-06-17 14:55:03.860 | 完成 | 3.5903 | 3.5903 | 3.5815 | -24.9787 | -25.0011 | 0 | -0.0047 | 0.0047 | -0.0047 | 0 | -0.0174 | 0.0174 | -0.0174 | 00:00:00.700 | 00:00:00.700 | 2024-06-17 14:55:04.560 | 3.5838 | 0 | 0 | 0 | 0 | 0 | 0 | 0 | 0 | 29.6 | 29.6 | 29.6 | 0 | 0 | 0 | 0 | 0 | 0
539 | 135 | 135 | 3 | 3 | 32 | 其它 | 静置 | 2024-06-17 14:55:04.972 | 完成 | 3.6807 | 3.6881 | 3.6879 | 0 | 0 | 0 | 0 | 0 | 0 | 0 | 0 | 0 | 0 | 00:00:10.500 | 00:00:10.500 | 2024-06-17 14:55:15.472 | 0 | 0 | 0 | 0 | 0 | 0 | 0 | 0 | 0 | 29.6 | 29.6 | 29.6 | 0 | 0 | 0 | 0 | 0 | 0
540 | 136 | 136 | 3 | 3 | 32 | 充电 | 充电 CC | 2024-06-17 14:55:15.673 | 完成 | 3.8375 | 3.8501 | 3.8501 | 37.5144 | 37.4981 | 0.0072 | 0 | -0.0072 | 0.0072 | 0.028 | 0 | -0.028 | 0.028 | 00:00:00.700 | 00:00:00.700 | 2024-06-17 14:55:16.373 | 3.8468 | 0 | 0 | 0 | 0 | 0 | 0 | 0 | 0 | 29.6 | 29.6 | 29.6 | 0 | 0 | 0 | 0 | 0 | 0
541 | 137 | 137 | 3 | 3 | 32 | 其它 | 静置 | 2024-06-17 14:55:16.779 | 完成 | 3.7025 | 3.7025 | 3.6907 | 0 | 0 | 0 | 0 | 0 | 0 | 0 | 0 | 0 | 0 | 00:00:10.500 | 00:00:10.500 | 2024-06-17 14:55:27.279 | 0 | 0 | 0 | 0 | 0 | 0 | 0 | 0 | 0 | 29.6 | 29.6 | 29.6 | 0 | 0 | 0 | 0 | 0 | 0
542 | 138 | 138 | 3 | 3 | 32 | 放电 | 放电 DC | 2024-06-17 14:55:27.467 | 完成 | 3.5418 | 3.5418 | 3.529 | -37.5013 | -37.5004 | 0 | -0.0072 | 0.0072 | -0.0072 | 0 | -0.0257 | 0.0257 | -0.0257 | 00:00:00.700 | 00:00:00.700 | 2024-06-17 14:55:28.167 | 3.5325 | 0 | 0 | 0 | 0 | 0 | 0 | 0 | 0 | 29.6 | 29.6 | 29.6 | 0 | 0 | 0 | 0 | 0 | 0
543 | 139 | 139 | 3 | 3 | 32 | 其它 | 静置 | 2024-06-17 14:55:28.560 | 完成 | 3.677 | 3.6877 | 3.6875 | 0 | 0 | 0 | 0 | 0 | 0 | 0 | 0 | 0 | 0 | 00:00:10.500 | 00:00:10.500 | 2024-06-17 14:55:39.060 | 0 | 0 | 0 | 0 | 0 | 0 | 0 | 0 | 0 | 29.6 | 29.6 | 29.6 | 0 | 0 | 0 | 0 | 0 | 0
544 | 140 | 140 | 3 | 3 | 32 | 充电 | 充电 CC | 2024-06-17 14:55:39.255 | 完成 | 3.8857 | 3.9022 | 3.9022 | 49.9992 | 50.0027 | 0.0097 | 0 | -0.0097 | 0.0097 | 0.0378 | 0 | -0.0378 | 0.0378 | 00:00:00.700 | 00:00:00.700 | 2024-06-17 14:55:39.955 | 3.8979 | 0 | 0 | 0 | 0 | 0 | 0 | 0 | 0 | 29.6 | 29.6 | 29.6 | 0 | 0 | 0 | 0 | 0 | 0
545 | 141 | 141 | 3 | 3 | 32 | 其它 | 静置 | 2024-06-17 14:55:40.359 | 完成 | 3.707 | 3.707 | 3.691 | 0 | 0 | 0 | 0 | 0 | 0 | 0 | 0 | 0 | 0 | 00:00:10.500 | 00:00:10.500 | 2024-06-17 14:55:50.859 | 0 | 0 | 0 | 0 | 0 | 0 | 0 | 0 | 0 | 29.6 | 29.6 | 29.6 | 0 | 0 | 0 | 0 | 0 | 0
546 | 142 | 142 | 3 | 3 | 32 | 放电 | 放电 DC | 2024-06-17 14:55:51.060 | 完成 | 3.4939 | 3.4939 | 3.477 | -50.0021 | -50 | 0 | -0.0097 | 0.0097 | -0.0097 | 0 | -0.0337 | 0.0337 | -0.0337 | 00:00:00.700 | 00:00:00.700 | 2024-06-17 14:55:51.760 | 3.4816 | 0 | 0 | 0 | 0 | 0 | 0 | 0 | 0 | 29.6 | 29.6 | 29.6 | 0 | 0 | 0 | 0 | 0 | 0
547 | 143 | 143 | 3 | 3 | 32 | 其它 | 静置 | 2024-06-17 14:55:52.164 | 完成 | 3.6731 | 3.6872 | 3.687 | 0 | 0 | 0 | 0 | 0 | 0 | 0 | 0 | 0 | 0 | 00:00:10.500 | 00:00:10.500 | 2024-06-17 14:56:02.664 | 0 | 0 | 0 | 0 | 0 | 0 | 0 | 0 | 0 | 29.6 | 29.6 | 29.6 | 0 | 0 | 0 | 0 | 0 | 0
548 | 144 | 144 | 3 | 3 | 32 | 充电 | 充电 CC | 2024-06-17 14:56:02.864 | 完成 | 3.9328 | 3.9533 | 3.9533 | 62.485 | 62.4982 | 0.0121 | 0 | -0.0121 | 0.0121 | 0.0479 | 0 | -0.0479 | 0.0479 | 00:00:00.700 | 00:00:00.700 | 2024-06-17 14:56:03.564 | 3.9477 | 0 | 0 | 0 | 0 | 0 | 0 | 0 | 0 | 29.6 | 29.5 | 29.6 | 0 | 0 | 0 | 0 | 0 | 0
549 | 145 | 145 | 3 | 3 | 32 | 其它 | 静置 | 2024-06-17 14:56:03.953 | 完成 | 3.7114 | 3.7114 | 3.6914 | 0 | 0 | 0 | 0 | 0 | 0 | 0 | 0 | 0 | 0 | 00:00:10.500 | 00:00:10.500 | 2024-06-17 14:56:14.453 | 0 | 0 | 0 | 0 | 0 | 0 | 0 | 0 | 0 | 29.5 | 29.6 | 29.6 | 0 | 0 | 0 | 0 | 0 | 0
550 | 146 | 146 | 3 | 3 | 32 | 放电 | 放电 DC | 2024-06-17 14:56:14.657 | 完成 | 3.447 | 3.447 | 3.4261 | -62.4944 | -62.5035 | 0 | -0.0121 | 0.0121 | -0.0121 | 0 | -0.0417 | 0.0417 | -0.0417 | 00:00:00.700 | 00:00:00.700 | 2024-06-17 14:56:15.357 | 3.4316 | 0 | 0 | 0 | 0 | 0 | 0 | 0 | 0 | 29.5 | 29.5 | 29.5 | 0 | 0 | 0 | 0 | 0 | 0
551 | 147 | 147 | 3 | 3 | 32 | 其它 | 静置 | 2024-06-17 14:56:15.759 | 完成 | 3.6696 | 3.6865 | 3.6865 | 0 | 0 | 0 | 0 | 0 | 0 | 0 | 0 | 0 | 0 | 00:00:10.500 | 00:00:10.500 | 2024-06-17 14:56:26.259 | 0 | 0 | 0 | 0 | 0 | 0 | 0 | 0 | 0 | 29.5 | 29.6 | 29.6 | 0 | 0 | 0 | 0 | 0 | 0
552 | 148 | 148 | 3 | 3 | 32 | 充电 | 充电 CC | 2024-06-17 14:56:26.459 | 完成 | 3.7365 | 3.7418 | 3.7418 | 12.4937 | 12.4982 | 0.0034 | 0 | -0.0034 | 0.0034 | 0.0129 | 0 | -0.0129 | 0.0129 | 00:00:01.000 | 00:00:01.000 | 2024-06-17 14:56:27.459 | 3.7404 | 0 | 0 | 0 | 0 | 0 | 0 | 0 | 0 | 29.5 | 29.5 | 29.5 | 0 | 0 | 0 | 0 | 0 | 0
553 | 149 | 149 | 3 | 3 | 32 | 其它 | 静置 | 2024-06-17 14:56:27.874 | 完成 | 3.6921 | 3.6921 | 3.6881 | 0 | 0 | 0 | 0 | 0 | 0 | 0 | 0 | 0 | 0 | 00:00:15.000 | 00:00:15.000 | 2024-06-17 14:56:42.874 | 0 | 0 | 0 | 0 | 0 | 0 | 0 | 0 | 0 | 29.5 | 29.5 | 29.6 | 0 | 0 | 0 | 0 | 0 | 0
554 | 150 | 150 | 3 | 3 | 32 | 放电 | 放电 DC | 2024-06-17 14:56:43.060 | 完成 | 3.638 | 3.638 | 3.6328 | -12.4905 | -12.4989 | 0 | -0.0034 | 0.0034 | -0.0034 | 0 | -0.0126 | 0.0126 | -0.0126 | 00:00:01.000 | 00:00:01.000 | 2024-06-17 14:56:44.060 | 3.6342 | 0 | 0 | 0 | 0 | 0 | 0 | 0 | 0 | 29.5 | 29.5 | 29.5 | 0 | 0 | 0 | 0 | 0 | 0
555 | 151 | 151 | 3 | 3 | 32 | 其它 | 静置 | 2024-06-17 14:56:44.462 | 完成 | 3.6826 | 3.687 | 3.687 | 0 | 0 | 0 | 0 | 0 | 0 | 0 | 0 | 0 | 0 | 00:00:15.000 | 00:00:15.000 | 2024-06-17 14:56:59.462 | 0 | 0 | 0 | 0 | 0 | 0 | 0 | 0 | 0 | 29.5 | 29.5 | 29.6 | 0 | 0 | 0 | 0 | 0 | 0
556 | 152 | 152 | 3 | 3 | 32 | 充电 | 充电 CC | 2024-06-17 14:56:59.663 | 完成 | 3.7873 | 3.7974 | 3.7974 | 24.9975 | 25.0021 | 0.0069 | 0 | -0.0069 | 0.0069 | 0.0263 | 0 | -0.0263 | 0.0263 | 00:00:01.000 | 00:00:01.000 | 2024-06-17 14:57:00.663 | 3.7948 | 0 | 0 | 0 | 0 | 0 | 0 | 0 | 0 | 29.5 | 29.5 | 29.5 | 0 | 0 | 0 | 0 | 0 | 0
557 | 153 | 153 | 3 | 3 | 32 | 其它 | 静置 | 2024-06-17 14:57:01.058 | 完成 | 3.6979 | 3.6979 | 3.6889 | 0 | 0 | 0 | 0 | 0 | 0 | 0 | 0 | 0 | 0 | 00:00:15.000 | 00:00:15.000 | 2024-06-17 14:57:16.058 | 0 | 0 | 0 | 0 | 0 | 0 | 0 | 0 | 0 | 29.5 | 29.5 | 29.6 | 0 | 0 | 0 | 0 | 0 | 0
558 | 154 | 154 | 3 | 3 | 32 | 放电 | 放电 DC | 2024-06-17 14:57:16.259 | 完成 | 3.5889 | 3.5889 | 3.5787 | -24.9915 | -25.0006 | 0 | -0.0069 | 0.0069 | -0.0069 | 0 | -0.0248 | 0.0248 | -0.0248 | 00:00:01.000 | 00:00:01.000 | 2024-06-17 14:57:17.259 | 3.5815 | 0 | 0 | 0 | 0 | 0 | 0 | 0 | 0 | 29.5 | 29.5 | 29.5 | 0 | 0 | 0 | 0 | 0 | 0
559 | 155 | 155 | 3 | 3 | 32 | 其它 | 静置 | 2024-06-17 14:57:17.659 | 完成 | 3.6782 | 3.6867 | 3.6867 | 0 | 0 | 0 | 0 | 0 | 0 | 0 | 0 | 0 | 0 | 00:00:15.000 | 00:00:15.000 | 2024-06-17 14:57:32.659 | 0 | 0 | 0 | 0 | 0 | 0 | 0 | 0 | 0 | 29.5 | 29.5 | 29.6 | 0 | 0 | 0 | 0 | 0 | 0
560 | 156 | 156 | 3 | 3 | 32 | 充电 | 充电 CC | 2024-06-17 14:57:32.860 | 完成 | 3.8368 | 3.8515 | 3.8515 | 37.5331 | 37.5007 | 0.0104 | 0 | -0.0104 | 0.0104 | 0.04 | 0 | -0.04 | 0.04 | 00:00:01.000 | 00:00:01.000 | 2024-06-17 14:57:33.860 | 3.8475 | 0 | 0 | 0 | 0 | 0 | 0 | 0 | 0 | 29.5 | 29.5 | 29.5 | 0 | 0 | 0 | 0 | 0 | 0
561 | 157 | 157 | 3 | 3 | 32 | 其它 | 静置 | 2024-06-17 14:57:34.269 | 完成 | 3.7033 | 3.7033 | 3.6896 | 0 | 0 | 0 | 0 | 0 | 0 | 0 | 0 | 0 | 0 | 00:00:15.000 | 00:00:15.000 | 2024-06-17 14:57:49.269 | 0 | 0 | 0 | 0 | 0 | 0 | 0 | 0 | 0 | 29.5 | 29.5 | 29.5 | 0 | 0 | 0 | 0 | 0 | 0
562 | 158 | 158 | 3 | 3 | 32 | 放电 | 放电 DC | 2024-06-17 14:57:49.454 | 完成 | 3.5404 | 3.5404 | 3.5253 | -37.5003 | -37.4982 | 0 | -0.0104 | 0.0104 | -0.0104 | 0 | -0.0367 | 0.0367 | -0.0367 | 00:00:01.000 | 00:00:01.000 | 2024-06-17 14:57:50.454 | 3.5294 | 0 | 0 | 0 | 0 | 0 | 0 | 0 | 0 | 29.5 | 29.5 | 29.5 | 0 | 0 | 0 | 0 | 0 | 0
563 | 159 | 159 | 3 | 3 | 32 | 其它 | 静置 | 2024-06-17 14:57:50.861 | 完成 | 3.6738 | 3.6861 | 3.6861 | 0 | 0 | 0 | 0 | 0 | 0 | 0 | 0 | 0 | 0 | 00:00:15.000 | 00:00:15.000 | 2024-06-17 14:58:05.861 | 0 | 0 | 0 | 0 | 0 | 0 | 0 | 0 | 0 | 29.5 | 29.6 | 29.6 | 0 | 0 | 0 | 0 | 0 | 0
564 | 160 | 160 | 3 | 3 | 32 | 充电 | 充电 CC | 2024-06-17 14:58:06.063 | 完成 | 3.885 | 3.9045 | 3.9045 | 50.0214 | 49.9936 | 0.0138 | 0 | -0.0138 | 0.0138 | 0.0541 | 0 | -0.0541 | 0.0541 | 00:00:01.000 | 00:00:01.000 | 2024-06-17 14:58:07.063 | 3.8989 | 0 | 0 | 0 | 0 | 0 | 0 | 0 | 0 | 29.5 | 29.5 | 29.5 | 0 | 0 | 0 | 0 | 0 | 0
565 | 161 | 161 | 3 | 3 | 32 | 其它 | 静置 | 2024-06-17 14:58:07.466 | 完成 | 3.7086 | 3.7086 | 3.6902 | 0 | 0 | 0 | 0 | 0 | 0 | 0 | 0 | 0 | 0 | 00:00:15.000 | 00:00:15.000 | 2024-06-17 14:58:22.466 | 0 | 0 | 0 | 0 | 0 | 0 | 0 | 0 | 0 | 29.5 | 29.6 | 29.6 | 0 | 0 | 0 | 0 | 0 | 0
566 | 162 | 162 | 3 | 3 | 32 | 放电 | 放电 DC | 2024-06-17 14:58:22.660 | 完成 | 3.4925 | 3.4925 | 3.4725 | -49.993 | -50.005 | 0 | -0.0138 | 0.0138 | -0.0138 | 0 | -0.0483 | 0.0483 | -0.0483 | 00:00:01.000 | 00:00:01.000 | 2024-06-17 14:58:23.660 | 3.4781 | 0 | 0 | 0 | 0 | 0 | 0 | 0 | 0 | 29.5 | 29.5 | 29.5 | 0 | 0 | 0 | 0 | 0 | 0
567 | 163 | 163 | 3 | 3 | 32 | 其它 | 静置 | 2024-06-17 14:58:24.073 | 完成 | 3.6696 | 3.6856 | 3.6856 | 0 | 0 | 0 | 0 | 0 | 0 | 0 | 0 | 0 | 0 | 00:00:15.000 | 00:00:15.000 | 2024-06-17 14:58:39.073 | 0 | 0 | 0 | 0 | 0 | 0 | 0 | 0 | 0 | 29.5 | 29.6 | 29.6 | 0 | 0 | 0 | 0 | 0 | 0
568 | 164 | 164 | 3 | 3 | 32 | 充电 | 充电 CC | 2024-06-17 14:58:39.261 | 完成 | 3.9321 | 3.9565 | 3.9565 | 62.4908 | 62.4994 | 0.0173 | 0 | -0.0173 | 0.0173 | 0.0685 | 0 | -0.0685 | 0.0685 | 00:00:01.000 | 00:00:01.000 | 2024-06-17 14:58:40.261 | 3.9495 | 0 | 0 | 0 | 0 | 0 | 0 | 0 | 0 | 29.5 | 29.5 | 29.5 | 0 | 0 | 0 | 0 | 0 | 0
569 | 165 | 165 | 3 | 3 | 32 | 其它 | 静置 | 2024-06-17 14:58:40.663 | 完成 | 3.7137 | 3.7137 | 3.6907 | 0 | 0 | 0 | 0 | 0 | 0 | 0 | 0 | 0 | 0 | 00:00:15.000 | 00:00:15.000 | 2024-06-17 14:58:55.663 | 0 | 0 | 0 | 0 | 0 | 0 | 0 | 0 | 0 | 29.5 | 29.6 | 29.6 | 0 | 0 | 0 | 0 | 0 | 0
570 | 166 | 166 | 3 | 3 | 32 | 放电 | 放电 DC | 2024-06-17 14:58:55.858 | 完成 | 3.4454 | 3.4454 | 3.421 | -62.5073 | -62.507 | 0 | -0.0173 | 0.0173 | -0.0173 | 0 | -0.0595 | 0.0595 | -0.0595 | 00:00:01.000 | 00:00:01.000 | 2024-06-17 14:58:56.858 | 3.4275 | 0 | 0 | 0 | 0 | 0 | 0 | 0 | 0 | 29.5 | 29.5 | 29.6 | 0 | 0 | 0 | 0 | 0 | 0
571 | 167 | 167 | 3 | 3 | 32 | 其它 | 静置 | 2024-06-17 14:58:57.261 | 完成 | 3.6654 | 3.6851 | 3.6851 | 0 | 0 | 0 | 0 | 0 | 0 | 0 | 0 | 0 | 0 | 00:00:15.000 | 00:00:15.000 | 2024-06-17 14:59:12.261 | 0 | 0 | 0 | 0 | 0 | 0 | 0 | 0 | 0 | 29.6 | 29.6 | 29.6 | 0 | 0 | 0 | 0 | 0 | 0
572 | 168 | 168 | 3 | 3 | 32 | 充电 | 充电 CC | 2024-06-17 14:59:12.460 | 完成 | 3.7351 | 3.7441 | 3.7441 | 12.4989 | 12.5004 | 0.0104 | 0 | -0.0104 | 0.0104 | 0.0388 | 0 | -0.0388 | 0.0388 | 00:00:03.000 | 00:00:03.000 | 2024-06-17 14:59:15.460 | 3.7416 | 0 | 0 | 0 | 0 | 0 | 0 | 0 | 0 | 29.6 | 29.5 | 29.6 | 0 | 0 | 0 | 0 | 0 | 0
573 | 169 | 169 | 3 | 3 | 32 | 其它 | 静置 | 2024-06-17 14:59:15.854 | 完成 | 3.6942 | 3.6942 | 3.6875 | 0 | 0 | 0 | 0 | 0 | 0 | 0 | 0 | 0 | 0 | 00:00:45.000 | 00:00:45.000 | 2024-06-17 15:00:00.854 | 0 | 0 | 0 | 0 | 0 | 0 | 0 | 0 | 0 | 29.6 | 29.6 | 29.6 | 0 | 0 | 0 | 0 | 0 | 0
574 | 170 | 170 | 3 | 3 | 32 | 放电 | 放电 DC | 2024-06-17 15:00:01.057 | 完成 | 3.6373 | 3.6373 | 3.6284 | -12.4977 | -12.5003 | 0 | -0.0104 | 0.0104 | -0.0104 | 0 | -0.0378 | 0.0378 | -0.0378 | 00:00:03.000 | 00:00:03.000 | 2024-06-17 15:00:04.057 | 3.6308 | 0 | 0 | 0 | 0 | 0 | 0 | 0 | 0 | 29.5 | 29.5 | 29.5 | 0 | 0 | 0 | 0 | 0 | 0
575 | 171 | 171 | 3 | 3 | 32 | 其它 | 静置 | 2024-06-17 15:00:04.456 | 完成 | 3.6784 | 3.6854 | 3.6854 | 0 | 0 | 0 | 0 | 0 | 0 | 0 | 0 | 0 | 0 | 00:00:45.000 | 00:00:45.000 | 2024-06-17 15:00:49.456 | 0 | 0 | 0 | 0 | 0 | 0 | 0 | 0 | 0 | 29.5 | 29.5 | 29.6 | 0 | 0 | 0 | 0 | 0 | 0
576 | 172 | 172 | 3 | 3 | 32 | 充电 | 充电 CC | 2024-06-17 15:00:49.649 | 完成 | 3.7862 | 3.8034 | 3.8034 | 25.0311 | 25.0011 | 0.0208 | 0 | -0.0208 | 0.0208 | 0.0791 | 0 | -0.0791 | 0.0791 | 00:00:03.000 | 00:00:03.000 | 2024-06-17 15:00:52.649 | 3.7985 | 0 | 0 | 0 | 0 | 0 | 0 | 0 | 0 | 29.5 | 29.5 | 29.5 | 0 | 0 | 0 | 0 | 0 | 0
577 | 173 | 173 | 3 | 3 | 32 | 其它 | 静置 | 2024-06-17 15:00:53.062 | 完成 | 3.7035 | 3.7035 | 3.6886 | 0 | 0 | 0 | 0 | 0 | 0 | 0 | 0 | 0 | 0 | 00:00:45.000 | 00:00:45.000 | 2024-06-17 15:01:38.062 | 0 | 0 | 0 | 0 | 0 | 0 | 0 | 0 | 0 | 29.5 | 29.5 | 29.5 | 0 | 0 | 0 | 0 | 0 | 0
578 | 174 | 174 | 3 | 3 | 32 | 放电 | 放电 DC | 2024-06-17 15:01:38.248 | 完成 | 3.5878 | 3.5878 | 3.5706 | -25.0331 | -24.9979 | 0 | -0.0208 | 0.0208 | -0.0208 | 0 | -0.0745 | 0.0745 | -0.0745 | 00:00:03.000 | 00:00:03.000 | 2024-06-17 15:01:41.248 | 3.5755 | 0 | 0 | 0 | 0 | 0 | 0 | 0 | 0 | 29.4 | 29.4 | 29.4 | 0 | 0 | 0 | 0 | 0 | 0
579 | 175 | 175 | 3 | 3 | 32 | 其它 | 静置 | 2024-06-17 15:01:41.675 | 完成 | 3.6709 | 3.6846 | 3.6846 | 0 | 0 | 0 | 0 | 0 | 0 | 0 | 0 | 0 | 0 | 00:00:45.000 | 00:00:45.000 | 2024-06-17 15:02:26.675 | 0 | 0 | 0 | 0 | 0 | 0 | 0 | 0 | 0 | 29.4 | 29.4 | 29.5 | 0 | 0 | 0 | 0 | 0 | 0
580 | 176 | 176 | 3 | 3 | 32 | 充电 | 充电 CC | 2024-06-17 15:02:26.867 | 完成 | 3.8354 | 3.8612 | 3.8612 | 37.5037 | 37.5032 | 0.0312 | 0 | -0.0312 | 0.0312 | 0.1203 | 0 | -0.1203 | 0.1203 | 00:00:03.000 | 00:00:03.000 | 2024-06-17 15:02:29.867 | 3.8536 | 0 | 0 | 0 | 0 | 0 | 0 | 0 | 0 | 29.4 | 29.4 | 29.4 | 0 | 0 | 0 | 0 | 0 | 0
581 | 177 | 177 | 3 | 3 | 32 | 其它 | 静置 | 2024-06-17 15:02:30.259 | 完成 | 3.7118 | 3.7118 | 3.6895 | 0 | 0 | 0 | 0 | 0 | 0 | 0 | 0 | 0 | 0 | 00:00:45.000 | 00:00:45.000 | 2024-06-17 15:03:15.259 | 0 | 0 | 0 | 0 | 0 | 0 | 0 | 0 | 0 | 29.4 | 29.4 | 29.5 | 0 | 0 | 0 | 0 | 0 | 0
582 | 178 | 178 | 3 | 3 | 32 | 放电 | 放电 DC | 2024-06-17 15:03:15.461 | 完成 | 3.5392 | 3.5392 | 3.5134 | -37.5036 | -37.4983 | 0 | -0.0312 | 0.0312 | -0.0312 | 0 | -0.11 | 0.11 | -0.11 | 00:00:03.000 | 00:00:03.000 | 2024-06-17 15:03:18.461 | 3.5209 | 0 | 0 | 0 | 0 | 0 | 0 | 0 | 0 | 29.4 | 29.3 | 29.4 | 0 | 0 | 0 | 0 | 0 | 0
583 | 179 | 179 | 3 | 3 | 32 | 其它 | 静置 | 2024-06-17 15:03:18.865 | 完成 | 3.6635 | 3.6837 | 3.6837 | 0 | 0 | 0 | 0 | 0 | 0 | 0 | 0 | 0 | 0 | 00:00:45.000 | 00:00:45.000 | 2024-06-17 15:04:03.865 | 0 | 0 | 0 | 0 | 0 | 0 | 0 | 0 | 0 | 29.3 | 29.3 | 29.4 | 0 | 0 | 0 | 0 | 0 | 0
584 | 180 | 180 | 3 | 3 | 32 | 充电 | 充电 CC | 2024-06-17 15:04:04.056 | 完成 | 3.8842 | 3.9181 | 3.9181 | 50.013 | 49.9998 | 0.0416 | 0 | -0.0416 | 0.0416 | 0.1627 | 0 | -0.1627 | 0.1627 | 00:00:03.000 | 00:00:03.000 | 2024-06-17 15:04:07.056 | 3.9079 | 0 | 0 | 0 | 0 | 0 | 0 | 0 | 0 | 29.3 | 29.2 | 29.3 | 0 | 0 | 0 | 0 | 0 | 0
585 | 181 | 181 | 3 | 3 | 32 | 其它 | 静置 | 2024-06-17 15:04:07.454 | 完成 | 3.7204 | 3.7204 | 3.6903 | 0 | 0 | 0 | 0 | 0 | 0 | 0 | 0 | 0 | 0 | 00:00:45.000 | 00:00:45.000 | 2024-06-17 15:04:52.454 | 0 | 0 | 0 | 0 | 0 | 0 | 0 | 0 | 0 | 29.3 | 29.3 | 29.3 | 0 | 0 | 0 | 0 | 0 | 0
586 | 182 | 182 | 3 | 3 | 32 | 放电 | 放电 DC | 2024-06-17 15:04:52.659 | 完成 | 3.4911 | 3.4911 | 3.457 | -49.979 | -49.9981 | 0 | -0.0416 | 0.0416 | -0.0416 | 0 | -0.1445 | 0.1445 | -0.1445 | 00:00:03.000 | 00:00:03.000 | 2024-06-17 15:04:55.659 | 3.4669 | 0 | 0 | 0 | 0 | 0 | 0 | 0 | 0 | 29.2 | 29.2 | 29.3 | 0 | 0 | 0 | 0 | 0 | 0
587 | 183 | 183 | 3 | 3 | 32 | 其它 | 静置 | 2024-06-17 15:04:56.054 | 完成 | 3.6563 | 3.6828 | 3.6828 | 0 | 0 | 0 | 0 | 0 | 0 | 0 | 0 | 0 | 0 | 00:00:45.000 | 00:00:45.000 | 2024-06-17 15:05:41.054 | 0 | 0 | 0 | 0 | 0 | 0 | 0 | 0 | 0 | 29.2 | 29.4 | 29.4 | 0 | 0 | 0 | 0 | 0 | 0
588 | 184 | 184 | 3 | 3 | 32 | 充电 | 充电 CC | 2024-06-17 15:05:41.257 | 完成 | 3.9312 | 3.9737 | 3.9737 | 62.4878 | 62.498 | 0.052 | 0 | -0.052 | 0.052 | 0.2062 | 0 | -0.2062 | 0.2062 | 00:00:03.000 | 00:00:03.000 | 2024-06-17 15:05:44.257 | 3.9611 | 0 | 0 | 0 | 0 | 0 | 0 | 0 | 0 | 29.4 | 29.4 | 29.4 | 0 | 0 | 0 | 0 | 0 | 0
589 | 185 | 185 | 3 | 3 | 32 | 其它 | 静置 | 2024-06-17 15:05:44.659 | 完成 | 3.7286 | 3.7286 | 3.6914 | 0 | 0 | 0 | 0 | 0 | 0 | 0 | 0 | 0 | 0 | 00:00:45.000 | 00:00:45.000 | 2024-06-17 15:06:29.659 | 0 | 0 | 0 | 0 | 0 | 0 | 0 | 0 | 0 | 29.4 | 29.5 | 29.5 | 0 | 0 | 0 | 0 | 0 | 0
590 | 186 | 186 | 3 | 3 | 32 | 放电 | 放电 DC | 2024-06-17 15:06:29.862 | 完成 | 3.4446 | 3.4446 | 3.4026 | -62.4977 | -62.5031 | 0 | -0.052 | 0.052 | -0.052 | 0 | -0.1779 | 0.1779 | -0.1779 | 00:00:03.000 | 00:00:03.000 | 2024-06-17 15:06:32.862 | 3.4149 | 0 | 0 | 0 | 0 | 0 | 0 | 0 | 0 | 29.4 | 29.4 | 29.5 | 0 | 0 | 0 | 0 | 0 | 0
591 | 187 | 187 | 3 | 3 | 32 | 其它 | 静置 | 2024-06-17 15:06:33.259 | 完成 | 3.6493 | 3.6819 | 3.6819 | 0 | 0 | 0 | 0 | 0 | 0 | 0 | 0 | 0 | 0 | 00:00:45.000 | 00:00:45.000 | 2024-06-17 15:07:18.259 | 0 | 0 | 0 | 0 | 0 | 0 | 0 | 0 | 0 | 29.5 | 29.6 | 29.6 | 0 | 0 | 0 | 0 | 0 | 0
592 | 188 | 188 | 3 | 3 | 32 | 充电 | 充电 CC | 2024-06-17 15:07:18.464 | 完成 | 3.7321 | 3.7439 | 3.7439 | 12.4993 | 12.4979 | 0.0173 | 0 | -0.0173 | 0.0173 | 0.0649 | 0 | -0.0649 | 0.0649 | 00:00:05.000 | 00:00:05.000 | 2024-06-17 15:07:23.464 | 3.7404 | 0 | 0 | 0 | 0 | 0 | 0 | 0 | 0 | 29.5 | 29.5 | 29.6 | 0 | 0 | 0 | 0 | 0 | 0
593 | 189 | 189 | 3 | 3 | 32 | 其它 | 静置 | 2024-06-17 15:07:23.863 | 完成 | 3.6937 | 3.6937 | 3.6851 | 0 | 0 | 0 | 0 | 0 | 0 | 0 | 0 | 0 | 0 | 00:01:15.000 | 00:01:15.000 | 2024-06-17 15:08:38.863 | 0 | 0 | 0 | 0 | 0 | 0 | 0 | 0 | 0 | 29.6 | 29.5 | 29.6 | 0 | 0 | 0 | 0 | 0 | 0
594 | 190 | 190 | 3 | 3 | 32 | 放电 | 放电 DC | 2024-06-17 15:08:39.056 | 完成 | 3.6347 | 3.6347 | 3.6229 | -12.4949 | -12.5017 | 0 | -0.0173 | 0.0173 | -0.0173 | 0 | -0.0629 | 0.0629 | -0.0629 | 00:00:05.000 | 00:00:05.000 | 2024-06-17 15:08:44.056 | 3.6264 | 0 | 0 | 0 | 0 | 0 | 0 | 0 | 0 | 29.5 | 29.4 | 29.5 | 0 | 0 | 0 | 0 | 0 | 0
595 | 191 | 191 | 3 | 3 | 32 | 其它 | 静置 | 2024-06-17 15:08:44.456 | 完成 | 3.6735 | 3.6826 | 3.6826 | 0 | 0 | 0 | 0 | 0 | 0 | 0 | 0 | 0 | 0 | 00:01:15.000 | 00:01:15.000 | 2024-06-17 15:09:59.456 | 0 | 0 | 0 | 0 | 0 | 0 | 0 | 0 | 0 | 29.5 | 29.3 | 29.5 | 0 | 0 | 0 | 0 | 0 | 0
596 | 192 | 192 | 3 | 3 | 32 | 充电 | 充电 CC | 2024-06-17 15:09:59.658 | 完成 | 3.7841 | 3.8069 | 3.8069 | 25.0279 | 24.9993 | 0.0347 | 0 | -0.0347 | 0.0347 | 0.1319 | 0 | -0.1319 | 0.1319 | 00:00:05.000 | 00:00:05.000 | 2024-06-17 15:10:04.658 | 3.7999 | 0 | 0 | 0 | 0 | 0 | 0 | 0 | 0 | 29.3 | 29.2 | 29.3 | 0 | 0 | 0 | 0 | 0 | 0
597 | 193 | 193 | 3 | 3 | 32 | 其它 | 静置 | 2024-06-17 15:10:05.073 | 完成 | 3.7061 | 3.7061 | 3.687 | 0 | 0 | 0 | 0 | 0 | 0 | 0 | 0 | 0 | 0 | 00:01:15.000 | 00:01:15.000 | 2024-06-17 15:11:20.073 | 0 | 0 | 0 | 0 | 0 | 0 | 0 | 0 | 0 | 29.3 | 29 | 29.3 | 0 | 0 | 0 | 0 | 0 | 0
598 | 194 | 194 | 3 | 3 | 32 | 放电 | 放电 DC | 2024-06-17 15:11:20.256 | 完成 | 3.5855 | 3.5855 | 3.5625 | -25.002 | -25.0023 | 0 | -0.0347 | 0.0347 | -0.0347 | 0 | -0.1239 | 0.1239 | -0.1239 | 00:00:05.000 | 00:00:05.000 | 2024-06-17 15:11:25.256 | 3.5694 | 0 | 0 | 0 | 0 | 0 | 0 | 0 | 0 | 29 | 29 | 29 | 0 | 0 | 0 | 0 | 0 | 0
599 | 195 | 195 | 3 | 3 | 32 | 其它 | 静置 | 2024-06-17 15:11:25.649 | 完成 | 3.664 | 3.6819 | 3.6819 | 0 | 0 | 0 | 0 | 0 | 0 | 0 | 0 | 0 | 0 | 00:01:15.000 | 00:01:15.000 | 2024-06-17 15:12:40.649 | 0 | 0 | 0 | 0 | 0 | 0 | 0 | 0 | 0 | 29 | 29.2 | 29.2 | 0 | 0 | 0 | 0 | 0 | 0
600 | 196 | 196 | 3 | 3 | 32 | 充电 | 充电 CC | 2024-06-17 15:12:40.857 | 完成 | 3.8343 | 3.8684 | 3.8684 | 37.5122 | 37.499 | 0.052 | 0 | -0.052 | 0.052 | 0.2008 | 0 | -0.2008 | 0.2008 | 00:00:05.000 | 00:00:05.000 | 2024-06-17 15:12:45.857 | 3.858 | 0 | 0 | 0 | 0 | 0 | 0 | 0 | 0 | 29.2 | 29.1 | 29.2 | 0 | 0 | 0 | 0 | 0 | 0
601 | 197 | 197 | 3 | 3 | 32 | 其它 | 静置 | 2024-06-17 15:12:46.254 | 完成 | 3.7174 | 3.7174 | 3.6886 | 0 | 0 | 0 | 0 | 0 | 0 | 0 | 0 | 0 | 0 | 00:01:15.000 | 00:01:15.000 | 2024-06-17 15:14:01.254 | 0 | 0 | 0 | 0 | 0 | 0 | 0 | 0 | 0 | 29.2 | 29.1 | 29.2 | 0 | 0 | 0 | 0 | 0 | 0
602 | 198 | 198 | 3 | 3 | 32 | 放电 | 放电 DC | 2024-06-17 15:14:01.458 | 完成 | 3.5367 | 3.5367 | 3.5025 | -37.5178 | -37.5 | 0 | -0.052 | 0.052 | -0.052 | 0 | -0.183 | 0.183 | -0.183 | 00:00:05.000 | 00:00:05.000 | 2024-06-17 15:14:06.458 | 3.5129 | 0 | 0 | 0 | 0 | 0 | 0 | 0 | 0 | 29.1 | 29.1 | 29.1 | 0 | 0 | 0 | 0 | 0 | 0
603 | 199 | 199 | 3 | 3 | 32 | 其它 | 静置 | 2024-06-17 15:14:06.860 | 完成 | 3.6544 | 3.6809 | 3.6809 | 0 | 0 | 0 | 0 | 0 | 0 | 0 | 0 | 0 | 0 | 00:01:15.000 | 00:01:15.000 | 2024-06-17 15:15:21.860 | 0 | 0 | 0 | 0 | 0 | 0 | 0 | 0 | 0 | 29.1 | 29.1 | 29.2 | 0 | 0 | 0 | 0 | 0 | 0
604 | 200 | 200 | 3 | 3 | 32 | 充电 | 充电 CC | 2024-06-17 15:15:22.053 | 完成 | 3.8833 | 3.9284 | 3.9284 | 50.0251 | 49.9958 | 0.0694 | 0 | -0.0694 | 0.0694 | 0.2717 | 0 | -0.2717 | 0.2717 | 00:00:05.000 | 00:00:05.000 | 2024-06-17 15:15:27.053 | 3.9144 | 0 | 0 | 0 | 0 | 0 | 0 | 0 | 0 | 29.1 | 29.1 | 29.1 | 0 | 0 | 0 | 0 | 0 | 0
605 | 201 | 201 | 3 | 3 | 32 | 其它 | 静置 | 2024-06-17 15:15:27.456 | 完成 | 3.7288 | 3.7288 | 3.69 | 0 | 0 | 0 | 0 | 0 | 0 | 0 | 0 | 0 | 0 | 00:01:15.000 | 00:01:15.000 | 2024-06-17 15:16:42.456 | 0 | 0 | 0 | 0 | 0 | 0 | 0 | 0 | 0 | 29.1 | 29.1 | 29.2 | 0 | 0 | 0 | 0 | 0 | 0
606 | 202 | 202 | 3 | 3 | 32 | 放电 | 放电 DC | 2024-06-17 15:16:42.648 | 完成 | 3.4888 | 3.4888 | 3.4437 | -50.0312 | -50 | 0 | -0.0694 | 0.0694 | -0.0694 | 0 | -0.2402 | 0.2402 | -0.2402 | 00:00:05.000 | 00:00:05.000 | 2024-06-17 15:16:47.648 | 3.4574 | 0 | 0 | 0 | 0 | 0 | 0 | 0 | 0 | 29 | 29 | 29 | 0 | 0 | 0 | 0 | 0 | 0
607 | 203 | 203 | 3 | 3 | 32 | 其它 | 静置 | 2024-06-17 15:16:48.050 | 完成 | 3.6452 | 3.6802 | 3.68 | 0 | 0 | 0 | 0 | 0 | 0 | 0 | 0 | 0 | 0 | 00:01:15.000 | 00:01:15.000 | 2024-06-17 15:18:03.050 | 0 | 0 | 0 | 0 | 0 | 0 | 0 | 0 | 0 | 29 | 29.2 | 29.2 | 0 | 0 | 0 | 0 | 0 | 0
608 | 204 | 204 | 3 | 3 | 32 | 充电 | 充电 CC | 2024-06-17 15:18:03.179 | 完成 | 3.9305 | 3.9874 | 3.9874 | 62.45 | 62.4967 | 0.0868 | 0 | -0.0868 | 0.0868 | 0.3444 | 0 | -0.3444 | 0.3444 | 00:00:05.000 | 00:00:05.000 | 2024-06-17 15:18:08.179 | 3.97 | 0 | 0 | 0 | 0 | 0 | 0 | 0 | 0 | 29.2 | 29.1 | 29.2 | 0 | 0 | 0 | 0 | 0 | 0
609 | 205 | 205 | 3 | 3 | 32 | 其它 | 静置 | 2024-06-17 15:18:08.555 | 完成 | 3.7393 | 3.7393 | 3.6914 | 0 | 0 | 0 | 0 | 0 | 0 | 0 | 0 | 0 | 0 | 00:01:15.000 | 00:01:15.000 | 2024-06-17 15:19:23.555 | 0 | 0 | 0 | 0 | 0 | 0 | 0 | 0 | 0 | 29.2 | 29.4 | 29.4 | 0 | 0 | 0 | 0 | 0 | 0
610 | 206 | 206 | 3 | 3 | 32 | 放电 | 放电 DC | 2024-06-17 15:19:23.761 | 完成 | 3.4425 | 3.4425 | 3.3873 | -62.5621 | -62.4992 | 0 | -0.0868 | 0.0868 | -0.0868 | 0 | -0.2955 | 0.2955 | -0.2955 | 00:00:05.000 | 00:00:05.000 | 2024-06-17 15:19:28.761 | 3.4042 | 0 | 0 | 0 | 0 | 0 | 0 | 0 | 0 | 29.3 | 29.3 | 29.3 | 0 | 0 | 0 | 0 | 0 | 0
611 | 207 | 207 | 3 | 3 | 32 | 其它 | 静置 | 2024-06-17 15:19:29.157 | 完成 | 3.6363 | 3.6791 | 3.6791 | 0 | 0 | 0 | 0 | 0 | 0 | 0 | 0 | 0 | 0 | 00:01:15.000 | 00:01:15.000 | 2024-06-17 15:20:44.157 | 0 | 0 | 0 | 0 | 0 | 0 | 0 | 0 | 0 | 29.3 | 29.5 | 29.5 | 0 | 0 | 0 | 0 | 0 | 0
612 | 6 | 6 | 4 | 4 | 32 | 充电 | 充电 CC | 2024-06-17 15:20:44.353 | 完成 | 3.7843 | 3.9358 | 3.9358 | 25.0002 | 24.9975 | 1.2499 | 0 | -1.2499 | 1.2499 | 4.8557 | 0 | -4.8557 | 4.8557 | 00:03:00.000 | 00:03:00.000 | 2024-06-17 15:23:44.353 | 3.8914 | 0 | 0 | 0 | 0 | 0 | 0 | 0 | 0 | 29.4 | 30 | 30 | 0 | 0 | 0 | 0 | 0 | 0
613 | 7 | 7 | 4 | 4 | 32 | 其它 | 静置 | 2024-06-17 15:23:44.842 | 完成 | 3.8341 | 3.8341 | 3.7483 | 0 | 0 | 0 | 0 | 0 | 0 | 0 | 0 | 0 | 0 | 00:10:00.000 | 00:10:00.000 | 2024-06-17 15:33:44.842 | 0 | 0 | 0 | 0 | 0 | 0 | 0 | 0 | 0 | 30 | 29.4 | 30.4 | 0 | 0 | 0 | 0 | 0 | 0
614 | 8 | 8 | 4 | 4 | 32 | 充电 | 充电 CC | 2024-06-17 15:33:45.146 | 完成 | 3.7987 | 3.7999 | 3.7999 | 12.4977 | 12.5031 | 0.0001 | 0 | -0.0001 | 0.0001 | 0.0002 | 0 | -0.0002 | 0.0002 | 00:00:00.030 | 00:00:00.030 | 2024-06-17 15:33:45.176 | 3.7995 | 0 | 0 | 0 | 0 | 0 | 0 | 0 | 0 | 29.3 | 29.3 | 29.3 | 0 | 0 | 0 | 0 | 0 | 0
615 | 9 | 9 | 4 | 4 | 32 | 其它 | 静置 | 2024-06-17 15:33:45.546 | 完成 | 3.7509 | 3.7509 | 3.749 | 0 | 0 | 0 | 0 | 0 | 0 | 0 | 0 | 0 | 0 | 00:00:00.450 | 00:00:00.450 | 2024-06-17 15:33:45.996 | 0 | 0 | 0 | 0 | 0 | 0 | 0 | 0 | 0 | 29.3 | 29.4 | 29.4 | 0 | 0 | 0 | 0 | 0 | 0
616 | 10 | 10 | 4 | 4 | 32 | 放电 | 放电 DC | 2024-06-17 15:33:46.162 | 完成 | 3.6988 | 3.6988 | 3.6977 | -12.4995 | -12.4984 | 0 | -0.0001 | 0.0001 | -0.0001 | 0 | -0.0002 | 0.0002 | -0.0002 | 00:00:00.030 | 00:00:00.030 | 2024-06-17 15:33:46.192 | 3.6979 | 0 | 0 | 0 | 0 | 0 | 0 | 0 | 0 | 29.3 | 29.3 | 29.3 | 0 | 0 | 0 | 0 | 0 | 0
617 | 11 | 11 | 4 | 4 | 32 | 其它 | 静置 | 2024-06-17 15:33:46.565 | 完成 | 3.7465 | 3.7483 | 3.7481 | 0 | 0 | 0 | 0 | 0 | 0 | 0 | 0 | 0 | 0 | 00:00:00.450 | 00:00:00.450 | 2024-06-17 15:33:47.015 | 0 | 0 | 0 | 0 | 0 | 0 | 0 | 0 | 0 | 29.3 | 29.4 | 29.4 | 0 | 0 | 0 | 0 | 0 | 0
618 | 12 | 12 | 4 | 4 | 32 | 充电 | 充电 CC | 2024-06-17 15:33:47.165 | 完成 | 3.8489 | 3.8508 | 3.8508 | 25.003 | 24.9969 | 0.0002 | 0 | -0.0002 | 0.0002 | 0.0008 | 0 | -0.0008 | 0.0008 | 00:00:00.030 | 00:00:00.030 | 2024-06-17 15:33:47.195 | 3.8496 | 0 | 0 | 0 | 0 | 0 | 0 | 0 | 0 | 29.3 | 29.3 | 29.3 | 0 | 0 | 0 | 0 | 0 | 0
619 | 13 | 13 | 4 | 4 | 32 | 其它 | 静置 | 2024-06-17 15:33:47.549 | 完成 | 3.7534 | 3.7534 | 3.7495 | 0 | 0 | 0 | 0 | 0 | 0 | 0 | 0 | 0 | 0 | 00:00:00.450 | 00:00:00.450 | 2024-06-17 15:33:47.999 | 0 | 0 | 0 | 0 | 0 | 0 | 0 | 0 | 0 | 29.3 | 29.3 | 29.4 | 0 | 0 | 0 | 0 | 0 | 0
620 | 14 | 14 | 4 | 4 | 32 | 放电 | 放电 DC | 2024-06-17 15:33:48.176 | 完成 | 3.6493 | 3.6493 | 3.6473 | -24.9967 | -24.9925 | 0 | -0.0002 | 0.0002 | -0.0002 | 0 | -0.0007 | 0.0007 | -0.0007 | 00:00:00.030 | 00:00:00.030 | 2024-06-17 15:33:48.206 | 3.6484 | 0 | 0 | 0 | 0 | 0 | 0 | 0 | 0 | 29.3 | 29.3 | 29.3 | 0 | 0 | 0 | 0 | 0 | 0
621 | 15 | 15 | 4 | 4 | 32 | 其它 | 静置 | 2024-06-17 15:33:48.566 | 完成 | 3.7446 | 3.7481 | 3.7481 | 0 | 0 | 0 | 0 | 0 | 0 | 0 | 0 | 0 | 0 | 00:00:00.450 | 00:00:00.450 | 2024-06-17 15:33:49.016 | 0 | 0 | 0 | 0 | 0 | 0 | 0 | 0 | 0 | 29.3 | 29.4 | 29.4 | 0 | 0 | 0 | 0 | 0 | 0
622 | 16 | 16 | 4 | 4 | 32 | 充电 | 充电 CC | 2024-06-17 15:33:49.171 | 完成 | 3.8982 | 3.901 | 3.901 | 37.5124 | 37.5082 | 0.0002 | 0 | -0.0002 | 0.0002 | 0.0011 | 0 | -0.0011 | 0.0011 | 00:00:00.030 | 00:00:00.030 | 2024-06-17 15:33:49.201 | 3.8982 | 0 | 0 | 0 | 0 | 0 | 0 | 0 | 0 | 29.3 | 29.3 | 29.3 | 0 | 0 | 0 | 0 | 0 | 0
623 | 17 | 17 | 4 | 4 | 32 | 其它 | 静置 | 2024-06-17 15:33:49.558 | 完成 | 3.7551 | 3.7551 | 3.7499 | 0 | 0 | 0 | 0 | 0 | 0 | 0 | 0 | 0 | 0 | 00:00:00.450 | 00:00:00.450 | 2024-06-17 15:33:50.008 | 0 | 0 | 0 | 0 | 0 | 0 | 0 | 0 | 0 | 29.3 | 29.4 | 29.4 | 0 | 0 | 0 | 0 | 0 | 0
624 | 18 | 18 | 4 | 4 | 32 | 放电 | 放电 DC | 2024-06-17 15:33:50.164 | 完成 | 3.6005 | 3.6005 | 3.5975 | -37.4919 | -37.5012 | 0 | -0.0002 | 0.0002 | -0.0002 | 0 | -0.0011 | 0.0011 | -0.0011 | 00:00:00.030 | 00:00:00.030 | 2024-06-17 15:33:50.194 | 3.6005 | 0 | 0 | 0 | 0 | 0 | 0 | 0 | 0 | 29.3 | 29.3 | 29.3 | 0 | 0 | 0 | 0 | 0 | 0
625 | 19 | 19 | 4 | 4 | 32 | 其它 | 静置 | 2024-06-17 15:33:50.561 | 完成 | 3.7428 | 3.7478 | 3.7478 | 0 | 0 | 0 | 0 | 0 | 0 | 0 | 0 | 0 | 0 | 00:00:00.450 | 00:00:00.450 | 2024-06-17 15:33:51.011 | 0 | 0 | 0 | 0 | 0 | 0 | 0 | 0 | 0 | 29.3 | 29.4 | 29.4 | 0 | 0 | 0 | 0 | 0 | 0
626 | 20 | 20 | 4 | 4 | 32 | 充电 | 充电 CC | 2024-06-17 15:33:51.172 | 完成 | 3.9467 | 3.9502 | 3.9502 | 50.0101 | 50.0054 | 0.0004 | 0 | -0.0004 | 0.0004 | 0.0016 | 0 | -0.0016 | 0.0016 | 00:00:00.030 | 00:00:00.030 | 2024-06-17 15:33:51.202 | 3.9482 | 0 | 0 | 0 | 0 | 0 | 0 | 0 | 0 | 29.3 | 29.3 | 29.3 | 0 | 0 | 0 | 0 | 0 | 0
627 | 21 | 21 | 4 | 4 | 32 | 其它 | 静置 | 2024-06-17 15:33:51.557 | 完成 | 3.7572 | 3.7572 | 3.7502 | 0 | 0 | 0 | 0 | 0 | 0 | 0 | 0 | 0 | 0 | 00:00:00.450 | 00:00:00.450 | 2024-06-17 15:33:52.007 | 0 | 0 | 0 | 0 | 0 | 0 | 0 | 0 | 0 | 29.3 | 29.3 | 29.4 | 0 | 0 | 0 | 0 | 0 | 0
628 | 22 | 22 | 4 | 4 | 32 | 放电 | 放电 DC | 2024-06-17 15:33:52.160 | 完成 | 3.5525 | 3.5525 | 3.5485 | -49.9585 | -50.0153 | 0 | -0.0004 | 0.0004 | -0.0004 | 0 | -0.0014 | 0.0014 | -0.0014 | 00:00:00.030 | 00:00:00.030 | 2024-06-17 15:33:52.190 | 3.5508 | 0 | 0 | 0 | 0 | 0 | 0 | 0 | 0 | 29.3 | 29.3 | 29.3 | 0 | 0 | 0 | 0 | 0 | 0
629 | 23 | 23 | 4 | 4 | 32 | 其它 | 静置 | 2024-06-17 15:33:52.561 | 完成 | 3.7411 | 3.7474 | 3.7474 | 0 | 0 | 0 | 0 | 0 | 0 | 0 | 0 | 0 | 0 | 00:00:00.450 | 00:00:00.450 | 2024-06-17 15:33:53.011 | 0 | 0 | 0 | 0 | 0 | 0 | 0 | 0 | 0 | 29.3 | 29.4 | 29.4 | 0 | 0 | 0 | 0 | 0 | 0
630 | 24 | 24 | 4 | 4 | 32 | 充电 | 充电 CC | 2024-06-17 15:33:53.183 | 完成 | 3.9946 | 3.9986 | 3.9986 | 62.507 | 62.4791 | 0.0005 | 0 | -0.0005 | 0.0005 | 0.002 | 0 | -0.002 | 0.002 | 00:00:00.030 | 00:00:00.030 | 2024-06-17 15:33:53.213 | 3.996 | 0 | 0 | 0 | 0 | 0 | 0 | 0 | 0 | 29.3 | 29.3 | 29.3 | 0 | 0 | 0 | 0 | 0 | 0
631 | 25 | 25 | 4 | 4 | 32 | 其它 | 静置 | 2024-06-17 15:33:53.549 | 完成 | 3.7586 | 3.7586 | 3.7504 | 0 | 0 | 0 | 0 | 0 | 0 | 0 | 0 | 0 | 0 | 00:00:00.450 | 00:00:00.450 | 2024-06-17 15:33:53.999 | 0 | 0 | 0 | 0 | 0 | 0 | 0 | 0 | 0 | 29.3 | 29.3 | 29.4 | 0 | 0 | 0 | 0 | 0 | 0
632 | 26 | 26 | 4 | 4 | 32 | 放电 | 放电 DC | 2024-06-17 15:33:54.158 | 完成 | 3.5051 | 3.5051 | 3.5006 | -62.4896 | -62.4975 | 0 | -0.0005 | 0.0005 | -0.0005 | 0 | -0.0018 | 0.0018 | -0.0018 | 00:00:00.030 | 00:00:00.030 | 2024-06-17 15:33:54.188 | 3.503 | 0 | 0 | 0 | 0 | 0 | 0 | 0 | 0 | 29.3 | 29.3 | 29.3 | 0 | 0 | 0 | 0 | 0 | 0
633 | 27 | 27 | 4 | 4 | 32 | 其它 | 静置 | 2024-06-17 15:33:54.562 | 完成 | 3.7388 | 3.7469 | 3.7469 | 0 | 0 | 0 | 0 | 0 | 0 | 0 | 0 | 0 | 0 | 00:00:00.450 | 00:00:00.450 | 2024-06-17 15:33:55.012 | 0 | 0 | 0 | 0 | 0 | 0 | 0 | 0 | 0 | 29.3 | 29.4 | 29.4 | 0 | 0 | 0 | 0 | 0 | 0
634 | 28 | 28 | 4 | 4 | 32 | 充电 | 充电 CC | 2024-06-17 15:33:55.166 | 完成 | 3.7976 | 3.799 | 3.799 | 12.4984 | 12.4981 | 0.0001 | 0 | -0.0001 | 0.0001 | 0.0005 | 0 | -0.0005 | 0.0005 | 00:00:00.050 | 00:00:00.050 | 2024-06-17 15:33:55.216 | 3.7983 | 0 | 0 | 0 | 0 | 0 | 0 | 0 | 0 | 29.3 | 29.3 | 29.3 | 0 | 0 | 0 | 0 | 0 | 0
635 | 29 | 29 | 4 | 4 | 32 | 其它 | 静置 | 2024-06-17 15:33:55.562 | 完成 | 3.7499 | 3.7499 | 3.7481 | 0 | 0 | 0 | 0 | 0 | 0 | 0 | 0 | 0 | 0 | 00:00:00.750 | 00:00:00.750 | 2024-06-17 15:33:56.312 | 0 | 0 | 0 | 0 | 0 | 0 | 0 | 0 | 0 | 29.3 | 29.4 | 29.4 | 0 | 0 | 0 | 0 | 0 | 0
636 | 30 | 30 | 4 | 4 | 32 | 放电 | 放电 DC | 2024-06-17 15:33:56.471 | 完成 | 3.6981 | 3.6981 | 3.6965 | -12.4995 | -12.5015 | 0 | -0.0001 | 0.0001 | -0.0001 | 0 | -0.0005 | 0.0005 | -0.0005 | 00:00:00.050 | 00:00:00.050 | 2024-06-17 15:33:56.521 | 3.6972 | 0 | 0 | 0 | 0 | 0 | 0 | 0 | 0 | 29.3 | 29.3 | 29.3 | 0 | 0 | 0 | 0 | 0 | 0
637 | 31 | 31 | 4 | 4 | 32 | 其它 | 静置 | 2024-06-17 15:33:56.956 | 完成 | 3.7451 | 3.7474 | 3.7474 | 0 | 0 | 0 | 0 | 0 | 0 | 0 | 0 | 0 | 0 | 00:00:00.750 | 00:00:00.750 | 2024-06-17 15:33:57.706 | 0 | 0 | 0 | 0 | 0 | 0 | 0 | 0 | 0 | 29.3 | 29.4 | 29.4 | 0 | 0 | 0 | 0 | 0 | 0
638 | 32 | 32 | 4 | 4 | 32 | 充电 | 充电 CC | 2024-06-17 15:33:57.876 | 完成 | 3.848 | 3.8506 | 3.8506 | 25.0011 | 24.9995 | 0.0002 | 0 | -0.0002 | 0.0002 | 0.0013 | 0 | -0.0013 | 0.0013 | 00:00:00.050 | 00:00:00.050 | 2024-06-17 15:33:57.926 | 3.8489 | 0 | 0 | 0 | 0 | 0 | 0 | 0 | 0 | 29.3 | 29.3 | 29.3 | 0 | 0 | 0 | 0 | 0 | 0
639 | 33 | 33 | 4 | 4 | 32 | 其它 | 静置 | 2024-06-17 15:33:58.357 | 完成 | 3.753 | 3.753 | 3.7488 | 0 | 0 | 0 | 0 | 0 | 0 | 0 | 0 | 0 | 0 | 00:00:00.750 | 00:00:00.750 | 2024-06-17 15:33:59.107 | 0 | 0 | 0 | 0 | 0 | 0 | 0 | 0 | 0 | 29.3 | 29.3 | 29.4 | 0 | 0 | 0 | 0 | 0 | 0
640 | 34 | 34 | 4 | 4 | 32 | 放电 | 放电 DC | 2024-06-17 15:33:59.260 | 完成 | 3.6489 | 3.6489 | 3.6461 | -24.9955 | -24.9986 | 0 | -0.0002 | 0.0002 | -0.0002 | 0 | -0.0011 | 0.0011 | -0.0011 | 00:00:00.050 | 00:00:00.050 | 2024-06-17 15:33:59.310 | 3.648 | 0 | 0 | 0 | 0 | 0 | 0 | 0 | 0 | 29.3 | 29.3 | 29.3 | 0 | 0 | 0 | 0 | 0 | 0
641 | 35 | 35 | 4 | 4 | 32 | 其它 | 静置 | 2024-06-17 15:33:59.646 | 完成 | 3.7442 | 3.7478 | 3.7478 | 0 | 0 | 0 | 0 | 0 | 0 | 0 | 0 | 0 | 0 | 00:00:00.750 | 00:00:00.750 | 2024-06-17 15:34:00.396 | 0 | 0 | 0 | 0 | 0 | 0 | 0 | 0 | 0 | 29.3 | 29.4 | 29.4 | 0 | 0 | 0 | 0 | 0 | 0
642 | 36 | 36 | 4 | 4 | 32 | 充电 | 充电 CC | 2024-06-17 15:34:00.561 | 完成 | 3.8979 | 3.9015 | 3.9015 | 37.4983 | 37.4981 | 0.0005 | 0 | -0.0005 | 0.0005 | 0.002 | 0 | -0.002 | 0.002 | 00:00:00.050 | 00:00:00.050 | 2024-06-17 15:34:00.611 | 3.8989 | 0 | 0 | 0 | 0 | 0 | 0 | 0 | 0 | 29.3 | 29.3 | 29.3 | 0 | 0 | 0 | 0 | 0 | 0
643 | 37 | 37 | 4 | 4 | 32 | 其它 | 静置 | 2024-06-17 15:34:00.962 | 完成 | 3.7551 | 3.7551 | 3.7493 | 0 | 0 | 0 | 0 | 0 | 0 | 0 | 0 | 0 | 0 | 00:00:00.750 | 00:00:00.750 | 2024-06-17 15:34:01.712 | 0 | 0 | 0 | 0 | 0 | 0 | 0 | 0 | 0 | 29.3 | 29.4 | 29.4 | 0 | 0 | 0 | 0 | 0 | 0
644 | 38 | 38 | 4 | 4 | 32 | 放电 | 放电 DC | 2024-06-17 15:34:01.853 | 完成 | 3.6001 | 3.6001 | 3.5961 | -37.4994 | -37.4987 | 0 | -0.0005 | 0.0005 | -0.0005 | 0 | -0.0018 | 0.0018 | -0.0018 | 00:00:00.050 | 00:00:00.050 | 2024-06-17 15:34:01.903 | 3.5989 | 0 | 0 | 0 | 0 | 0 | 0 | 0 | 0 | 29.3 | 29.3 | 29.3 | 0 | 0 | 0 | 0 | 0 | 0
645 | 39 | 39 | 4 | 4 | 32 | 其它 | 静置 | 2024-06-17 15:34:02.265 | 完成 | 3.7423 | 3.7476 | 3.7474 | 0 | 0 | 0 | 0 | 0 | 0 | 0 | 0 | 0 | 0 | 00:00:00.750 | 00:00:00.750 | 2024-06-17 15:34:03.015 | 0 | 0 | 0 | 0 | 0 | 0 | 0 | 0 | 0 | 29.3 | 29.3 | 29.4 | 0 | 0 | 0 | 0 | 0 | 0
646 | 40 | 40 | 4 | 4 | 32 | 充电 | 充电 CC | 2024-06-17 15:34:03.163 | 完成 | 3.946 | 3.9511 | 3.9511 | 49.9149 | 50.0001 | 0.0005 | 0 | -0.0005 | 0.0005 | 0.0027 | 0 | -0.0027 | 0.0027 | 00:00:00.050 | 00:00:00.050 | 2024-06-17 15:34:03.213 | 3.9477 | 0 | 0 | 0 | 0 | 0 | 0 | 0 | 0 | 29.3 | 29.3 | 29.3 | 0 | 0 | 0 | 0 | 0 | 0
647 | 41 | 41 | 4 | 4 | 32 | 其它 | 静置 | 2024-06-17 15:34:03.565 | 完成 | 3.7569 | 3.7569 | 3.7495 | 0 | 0 | 0 | 0 | 0 | 0 | 0 | 0 | 0 | 0 | 00:00:00.750 | 00:00:00.750 | 2024-06-17 15:34:04.315 | 0 | 0 | 0 | 0 | 0 | 0 | 0 | 0 | 0 | 29.3 | 29.4 | 29.4 | 0 | 0 | 0 | 0 | 0 | 0
648 | 42 | 42 | 4 | 4 | 32 | 放电 | 放电 DC | 2024-06-17 15:34:04.459 | 完成 | 3.552 | 3.552 | 3.5469 | -50.0038 | -49.9891 | 0 | -0.0005 | 0.0005 | -0.0005 | 0 | -0.0023 | 0.0023 | -0.0023 | 00:00:00.050 | 00:00:00.050 | 2024-06-17 15:34:04.509 | 3.5504 | 0 | 0 | 0 | 0 | 0 | 0 | 0 | 0 | 29.3 | 29.3 | 29.3 | 0 | 0 | 0 | 0 | 0 | 0
649 | 43 | 43 | 4 | 4 | 32 | 其它 | 静置 | 2024-06-17 15:34:04.846 | 完成 | 3.7404 | 3.7472 | 3.7472 | 0 | 0 | 0 | 0 | 0 | 0 | 0 | 0 | 0 | 0 | 00:00:00.750 | 00:00:00.750 | 2024-06-17 15:34:05.596 | 0 | 0 | 0 | 0 | 0 | 0 | 0 | 0 | 0 | 29.3 | 29.3 | 29.4 | 0 | 0 | 0 | 0 | 0 | 0
650 | 44 | 44 | 4 | 4 | 32 | 充电 | 充电 CC | 2024-06-17 15:34:05.763 | 完成 | 3.9941 | 3.9997 | 3.9997 | 62.5215 | 62.5158 | 0.0008 | 0 | -0.0008 | 0.0008 | 0.0034 | 0 | -0.0034 | 0.0034 | 00:00:00.050 | 00:00:00.050 | 2024-06-17 15:34:05.813 | 3.9972 | 0 | 0 | 0 | 0 | 0 | 0 | 0 | 0 | 29.3 | 29.3 | 29.3 | 0 | 0 | 0 | 0 | 0 | 0
651 | 45 | 45 | 4 | 4 | 32 | 其它 | 静置 | 2024-06-17 15:34:06.162 | 完成 | 3.7593 | 3.7593 | 3.75 | 0 | 0 | 0 | 0 | 0 | 0 | 0 | 0 | 0 | 0 | 00:00:00.750 | 00:00:00.750 | 2024-06-17 15:34:06.912 | 0 | 0 | 0 | 0 | 0 | 0 | 0 | 0 | 0 | 29.3 | 29.4 | 29.4 | 0 | 0 | 0 | 0 | 0 | 0
652 | 46 | 46 | 4 | 4 | 32 | 放电 | 放电 DC | 2024-06-17 15:34:07.066 | 完成 | 3.5046 | 3.5046 | 3.4986 | -62.5313 | -62.5161 | 0 | -0.0008 | 0.0008 | -0.0008 | 0 | -0.003 | 0.003 | -0.003 | 00:00:00.050 | 00:00:00.050 | 2024-06-17 15:34:07.116 | 3.5013 | 0 | 0 | 0 | 0 | 0 | 0 | 0 | 0 | 29.3 | 29.3 | 29.3 | 0 | 0 | 0 | 0 | 0 | 0
653 | 47 | 47 | 4 | 4 | 32 | 其它 | 静置 | 2024-06-17 15:34:07.464 | 完成 | 3.7388 | 3.7472 | 3.7472 | 0 | 0 | 0 | 0 | 0 | 0 | 0 | 0 | 0 | 0 | 00:00:00.750 | 00:00:00.750 | 2024-06-17 15:34:08.214 | 0 | 0 | 0 | 0 | 0 | 0 | 0 | 0 | 0 | 29.3 | 29.3 | 29.3 | 0 | 0 | 0 | 0 | 0 | 0
654 | 48 | 48 | 4 | 4 | 32 | 充电 | 充电 CC | 2024-06-17 15:34:08.360 | 完成 | 3.7976 | 3.7994 | 3.7994 | 12.4966 | 12.5005 | 0.0002 | 0 | -0.0002 | 0.0002 | 0.0009 | 0 | -0.0009 | 0.0009 | 00:00:00.070 | 00:00:00.070 | 2024-06-17 15:34:08.430 | 3.7985 | 0 | 0 | 0 | 0 | 0 | 0 | 0 | 0 | 29.3 | 29.3 | 29.3 | 0 | 0 | 0 | 0 | 0 | 0
655 | 49 | 49 | 4 | 4 | 32 | 其它 | 静置 | 2024-06-17 15:34:08.849 | 完成 | 3.7504 | 3.7504 | 3.7483 | 0 | 0 | 0 | 0 | 0 | 0 | 0 | 0 | 0 | 0 | 00:00:01.050 | 00:00:01.050 | 2024-06-17 15:34:09.899 | 0 | 0 | 0 | 0 | 0 | 0 | 0 | 0 | 0 | 29.3 | 29.3 | 29.3 | 0 | 0 | 0 | 0 | 0 | 0
656 | 50 | 50 | 4 | 4 | 32 | 放电 | 放电 DC | 2024-06-17 15:34:10.060 | 完成 | 3.6981 | 3.6981 | 3.6965 | -12.4886 | -12.499 | 0 | -0.0002 | 0.0002 | -0.0002 | 0 | -0.0008 | 0.0008 | -0.0008 | 00:00:00.070 | 00:00:00.070 | 2024-06-17 15:34:10.130 | 3.6974 | 0 | 0 | 0 | 0 | 0 | 0 | 0 | 0 | 29.3 | 29.3 | 29.3 | 0 | 0 | 0 | 0 | 0 | 0
657 | 51 | 51 | 4 | 4 | 32 | 其它 | 静置 | 2024-06-17 15:34:10.465 | 完成 | 3.7456 | 3.7478 | 3.7478 | 0 | 0 | 0 | 0 | 0 | 0 | 0 | 0 | 0 | 0 | 00:00:01.050 | 00:00:01.050 | 2024-06-17 15:34:11.515 | 0 | 0 | 0 | 0 | 0 | 0 | 0 | 0 | 0 | 29.3 | 29.3 | 29.3 | 0 | 0 | 0 | 0 | 0 | 0
658 | 52 | 52 | 4 | 4 | 32 | 充电 | 充电 CC | 2024-06-17 15:34:11.650 | 完成 | 3.8482 | 3.8515 | 3.8515 | 25.003 | 24.9997 | 0.0004 | 0 | -0.0004 | 0.0004 | 0.0018 | 0 | -0.0018 | 0.0018 | 00:00:00.070 | 00:00:00.070 | 2024-06-17 15:34:11.720 | 3.8498 | 0 | 0 | 0 | 0 | 0 | 0 | 0 | 0 | 29.3 | 29.3 | 29.3 | 0 | 0 | 0 | 0 | 0 | 0
659 | 53 | 53 | 4 | 4 | 32 | 其它 | 静置 | 2024-06-17 15:34:12.165 | 完成 | 3.7537 | 3.7537 | 3.749 | 0 | 0 | 0 | 0 | 0 | 0 | 0 | 0 | 0 | 0 | 00:00:01.050 | 00:00:01.050 | 2024-06-17 15:34:13.215 | 0 | 0 | 0 | 0 | 0 | 0 | 0 | 0 | 0 | 29.3 | 29.3 | 29.3 | 0 | 0 | 0 | 0 | 0 | 0
660 | 54 | 54 | 4 | 4 | 32 | 放电 | 放电 DC | 2024-06-17 15:34:13.365 | 完成 | 3.6491 | 3.6491 | 3.6459 | -24.9948 | -25.0006 | 0 | -0.0004 | 0.0004 | -0.0004 | 0 | -0.0017 | 0.0017 | -0.0017 | 00:00:00.070 | 00:00:00.070 | 2024-06-17 15:34:13.435 | 3.6475 | 0 | 0 | 0 | 0 | 0 | 0 | 0 | 0 | 29.3 | 29.3 | 29.3 | 0 | 0 | 0 | 0 | 0 | 0
661 | 55 | 55 | 4 | 4 | 32 | 其它 | 静置 | 2024-06-17 15:34:13.857 | 完成 | 3.7434 | 3.7476 | 3.7476 | 0 | 0 | 0 | 0 | 0 | 0 | 0 | 0 | 0 | 0 | 00:00:01.050 | 00:00:01.050 | 2024-06-17 15:34:14.907 | 0 | 0 | 0 | 0 | 0 | 0 | 0 | 0 | 0 | 29.3 | 29.3 | 29.3 | 0 | 0 | 0 | 0 | 0 | 0
662 | 56 | 56 | 4 | 4 | 32 | 充电 | 充电 CC | 2024-06-17 15:34:15.062 | 完成 | 3.8977 | 3.9021 | 3.9021 | 37.5119 | 37.5022 | 0.0007 | 0 | -0.0007 | 0.0007 | 0.0028 | 0 | -0.0028 | 0.0028 | 00:00:00.070 | 00:00:00.070 | 2024-06-17 15:34:15.132 | 3.9003 | 0 | 0 | 0 | 0 | 0 | 0 | 0 | 0 | 29.3 | 29.3 | 29.3 | 0 | 0 | 0 | 0 | 0 | 0
663 | 57 | 57 | 4 | 4 | 32 | 其它 | 静置 | 2024-06-17 15:34:15.549 | 完成 | 3.7562 | 3.7562 | 3.7495 | 0 | 0 | 0 | 0 | 0 | 0 | 0 | 0 | 0 | 0 | 00:00:01.050 | 00:00:01.050 | 2024-06-17 15:34:16.599 | 0 | 0 | 0 | 0 | 0 | 0 | 0 | 0 | 0 | 29.3 | 29.3 | 29.3 | 0 | 0 | 0 | 0 | 0 | 0
664 | 58 | 58 | 4 | 4 | 32 | 放电 | 放电 DC | 2024-06-17 15:34:16.761 | 完成 | 3.6006 | 3.6006 | 3.5957 | -37.4317 | -37.4992 | 0 | -0.0007 | 0.0007 | -0.0007 | 0 | -0.0026 | 0.0026 | -0.0026 | 00:00:00.070 | 00:00:00.070 | 2024-06-17 15:34:16.831 | 3.5977 | 0 | 0 | 0 | 0 | 0 | 0 | 0 | 0 | 29.3 | 29.3 | 29.3 | 0 | 0 | 0 | 0 | 0 | 0
665 | 59 | 59 | 4 | 4 | 32 | 其它 | 静置 | 2024-06-17 15:34:17.261 | 完成 | 3.7409 | 3.7472 | 3.7472 | 0 | 0 | 0 | 0 | 0 | 0 | 0 | 0 | 0 | 0 | 00:00:01.050 | 00:00:01.050 | 2024-06-17 15:34:18.311 | 0 | 0 | 0 | 0 | 0 | 0 | 0 | 0 | 0 | 29.3 | 29.3 | 29.3 | 0 | 0 | 0 | 0 | 0 | 0
666 | 60 | 60 | 4 | 4 | 32 | 充电 | 充电 CC | 2024-06-17 15:34:18.466 | 完成 | 3.946 | 3.9516 | 3.9516 | 50.0073 | 50.0097 | 0.0009 | 0 | -0.0009 | 0.0009 | 0.0038 | 0 | -0.0038 | 0.0038 | 00:00:00.070 | 00:00:00.070 | 2024-06-17 15:34:18.536 | 3.9486 | 0 | 0 | 0 | 0 | 0 | 0 | 0 | 0 | 29.3 | 29.3 | 29.3 | 0 | 0 | 0 | 0 | 0 | 0
667 | 61 | 61 | 4 | 4 | 32 | 其它 | 静置 | 2024-06-17 15:34:18.960 | 完成 | 3.759 | 3.759 | 3.75 | 0 | 0 | 0 | 0 | 0 | 0 | 0 | 0 | 0 | 0 | 00:00:01.050 | 00:00:01.050 | 2024-06-17 15:34:20.010 | 0 | 0 | 0 | 0 | 0 | 0 | 0 | 0 | 0 | 29.3 | 29.3 | 29.3 | 0 | 0 | 0 | 0 | 0 | 0
668 | 62 | 62 | 4 | 4 | 32 | 放电 | 放电 DC | 2024-06-17 15:34:20.168 | 完成 | 3.5525 | 3.5525 | 3.5464 | -50.0021 | -49.9981 | 0 | -0.0009 | 0.0009 | -0.0009 | 0 | -0.0034 | 0.0034 | -0.0034 | 00:00:00.070 | 00:00:00.070 | 2024-06-17 15:34:20.238 | 3.5497 | 0 | 0 | 0 | 0 | 0 | 0 | 0 | 0 | 29.3 | 29.3 | 29.3 | 0 | 0 | 0 | 0 | 0 | 0
669 | 63 | 63 | 4 | 4 | 32 | 其它 | 静置 | 2024-06-17 15:34:20.655 | 完成 | 3.7393 | 3.7471 | 3.7471 | 0 | 0 | 0 | 0 | 0 | 0 | 0 | 0 | 0 | 0 | 00:00:01.050 | 00:00:01.050 | 2024-06-17 15:34:21.705 | 0 | 0 | 0 | 0 | 0 | 0 | 0 | 0 | 0 | 29.3 | 29.3 | 29.3 | 0 | 0 | 0 | 0 | 0 | 0
670 | 64 | 64 | 4 | 4 | 32 | 充电 | 充电 CC | 2024-06-17 15:34:21.859 | 完成 | 3.9939 | 4.0005 | 4.0005 | 62.5159 | 62.5233 | 0.0011 | 0 | -0.0011 | 0.0011 | 0.0047 | 0 | -0.0047 | 0.0047 | 00:00:00.070 | 00:00:00.070 | 2024-06-17 15:34:21.929 | 3.9979 | 0 | 0 | 0 | 0 | 0 | 0 | 0 | 0 | 29.3 | 29.3 | 29.3 | 0 | 0 | 0 | 0 | 0 | 0
671 | 65 | 65 | 4 | 4 | 32 | 其它 | 静置 | 2024-06-17 15:34:22.350 | 完成 | 3.7618 | 3.7618 | 3.7506 | 0 | 0 | 0 | 0 | 0 | 0 | 0 | 0 | 0 | 0 | 00:00:01.050 | 00:00:01.050 | 2024-06-17 15:34:23.400 | 0 | 0 | 0 | 0 | 0 | 0 | 0 | 0 | 0 | 29.3 | 29.3 | 29.3 | 0 | 0 | 0 | 0 | 0 | 0
672 | 66 | 66 | 4 | 4 | 32 | 放电 | 放电 DC | 2024-06-17 15:34:23.565 | 完成 | 3.5055 | 3.5055 | 3.4983 | -62.5284 | -62.5215 | 0 | -0.0011 | 0.0011 | -0.0011 | 0 | -0.0042 | 0.0042 | -0.0042 | 00:00:00.070 | 00:00:00.070 | 2024-06-17 15:34:23.635 | 3.5011 | 0 | 0 | 0 | 0 | 0 | 0 | 0 | 0 | 29.3 | 29.3 | 29.3 | 0 | 0 | 0 | 0 | 0 | 0
673 | 67 | 67 | 4 | 4 | 32 | 其它 | 静置 | 2024-06-17 15:34:24.055 | 完成 | 3.7374 | 3.7469 | 3.7469 | 0 | 0 | 0 | 0 | 0 | 0 | 0 | 0 | 0 | 0 | 00:00:01.050 | 00:00:01.050 | 2024-06-17 15:34:25.105 | 0 | 0 | 0 | 0 | 0 | 0 | 0 | 0 | 0 | 29.3 | 29.3 | 29.3 | 0 | 0 | 0 | 0 | 0 | 0
674 | 68 | 68 | 4 | 4 | 32 | 充电 | 充电 CC | 2024-06-17 15:34:25.258 | 完成 | 3.7973 | 3.7994 | 3.7994 | 12.4979 | 12.4997 | 0.0002 | 0 | -0.0002 | 0.0002 | 0.0013 | 0 | -0.0013 | 0.0013 | 00:00:00.100 | 00:00:00.100 | 2024-06-17 15:34:25.358 | 3.7981 | 0 | 0 | 0 | 0 | 0 | 0 | 0 | 0 | 29.3 | 29.3 | 29.3 | 0 | 0 | 0 | 0 | 0 | 0
675 | 69 | 69 | 4 | 4 | 32 | 其它 | 静置 | 2024-06-17 15:34:25.761 | 完成 | 3.7502 | 3.7502 | 3.7479 | 0 | 0 | 0 | 0 | 0 | 0 | 0 | 0 | 0 | 0 | 00:00:01.500 | 00:00:01.500 | 2024-06-17 15:34:27.261 | 0 | 0 | 0 | 0 | 0 | 0 | 0 | 0 | 0 | 29.3 | 29.3 | 29.3 | 0 | 0 | 0 | 0 | 0 | 0
676 | 70 | 70 | 4 | 4 | 32 | 放电 | 放电 DC | 2024-06-17 15:34:27.461 | 完成 | 3.6979 | 3.6979 | 3.696 | -12.493 | -12.4961 | 0 | -0.0002 | 0.0002 | -0.0002 | 0 | -0.0011 | 0.0011 | -0.0011 | 00:00:00.100 | 00:00:00.100 | 2024-06-17 15:34:27.561 | 3.6972 | 0 | 0 | 0 | 0 | 0 | 0 | 0 | 0 | 29.3 | 29.3 | 29.3 | 0 | 0 | 0 | 0 | 0 | 0
677 | 71 | 71 | 4 | 4 | 32 | 其它 | 静置 | 2024-06-17 15:34:27.956 | 完成 | 3.7451 | 3.7474 | 3.7474 | 0 | 0 | 0 | 0 | 0 | 0 | 0 | 0 | 0 | 0 | 00:00:01.500 | 00:00:01.500 | 2024-06-17 15:34:29.456 | 0 | 0 | 0 | 0 | 0 | 0 | 0 | 0 | 0 | 29.3 | 29.3 | 29.3 | 0 | 0 | 0 | 0 | 0 | 0
678 | 72 | 72 | 4 | 4 | 32 | 充电 | 充电 CC | 2024-06-17 15:34:29.669 | 完成 | 3.8478 | 3.8515 | 3.8515 | 24.9927 | 25.0009 | 0.0005 | 0 | -0.0005 | 0.0005 | 0.0026 | 0 | -0.0026 | 0.0026 | 00:00:00.100 | 00:00:00.100 | 2024-06-17 15:34:29.769 | 3.8494 | 0 | 0 | 0 | 0 | 0 | 0 | 0 | 0 | 29.3 | 29.3 | 29.3 | 0 | 0 | 0 | 0 | 0 | 0
679 | 73 | 73 | 4 | 4 | 32 | 其它 | 静置 | 2024-06-17 15:34:30.169 | 完成 | 3.7532 | 3.7532 | 3.7486 | 0 | 0 | 0 | 0 | 0 | 0 | 0 | 0 | 0 | 0 | 00:00:01.500 | 00:00:01.500 | 2024-06-17 15:34:31.669 | 0 | 0 | 0 | 0 | 0 | 0 | 0 | 0 | 0 | 29.3 | 29.3 | 29.3 | 0 | 0 | 0 | 0 | 0 | 0
680 | 74 | 74 | 4 | 4 | 32 | 放电 | 放电 DC | 2024-06-17 15:34:31.863 | 完成 | 3.6486 | 3.6486 | 3.6449 | -25.0016 | -25.0013 | 0 | -0.0005 | 0.0005 | -0.0005 | 0 | -0.0025 | 0.0025 | -0.0025 | 00:00:00.100 | 00:00:00.100 | 2024-06-17 15:34:31.963 | 3.6472 | 0 | 0 | 0 | 0 | 0 | 0 | 0 | 0 | 29.3 | 29.3 | 29.3 | 0 | 0 | 0 | 0 | 0 | 0
681 | 75 | 75 | 4 | 4 | 32 | 其它 | 静置 | 2024-06-17 15:34:32.364 | 完成 | 3.743 | 3.7472 | 3.7472 | 0 | 0 | 0 | 0 | 0 | 0 | 0 | 0 | 0 | 0 | 00:00:01.500 | 00:00:01.500 | 2024-06-17 15:34:33.864 | 0 | 0 | 0 | 0 | 0 | 0 | 0 | 0 | 0 | 29.3 | 29.3 | 29.3 | 0 | 0 | 0 | 0 | 0 | 0
682 | 76 | 76 | 4 | 4 | 32 | 充电 | 充电 CC | 2024-06-17 15:34:34.062 | 完成 | 3.8972 | 3.9024 | 3.9024 | 37.5013 | 37.5013 | 0.001 | 0 | -0.001 | 0.001 | 0.004 | 0 | -0.004 | 0.004 | 00:00:00.100 | 00:00:00.100 | 2024-06-17 15:34:34.162 | 3.901 | 0 | 0 | 0 | 0 | 0 | 0 | 0 | 0 | 29.3 | 29.3 | 29.3 | 0 | 0 | 0 | 0 | 0 | 0
683 | 77 | 77 | 4 | 4 | 32 | 其它 | 静置 | 2024-06-17 15:34:34.565 | 完成 | 3.756 | 3.756 | 3.749 | 0 | 0 | 0 | 0 | 0 | 0 | 0 | 0 | 0 | 0 | 00:00:01.500 | 00:00:01.500 | 2024-06-17 15:34:36.065 | 0 | 0 | 0 | 0 | 0 | 0 | 0 | 0 | 0 | 29.3 | 29.3 | 29.3 | 0 | 0 | 0 | 0 | 0 | 0
684 | 78 | 78 | 4 | 4 | 32 | 放电 | 放电 DC | 2024-06-17 15:34:36.258 | 完成 | 3.5999 | 3.5999 | 3.5945 | -37.499 | -37.5 | 0 | -0.001 | 0.001 | -0.001 | 0 | -0.0037 | 0.0037 | -0.0037 | 00:00:00.100 | 00:00:00.100 | 2024-06-17 15:34:36.358 | 3.5961 | 0 | 0 | 0 | 0 | 0 | 0 | 0 | 0 | 29.3 | 29.3 | 29.3 | 0 | 0 | 0 | 0 | 0 | 0
685 | 79 | 79 | 4 | 4 | 32 | 其它 | 静置 | 2024-06-17 15:34:36.763 | 完成 | 3.7406 | 3.7471 | 3.7469 | 0 | 0 | 0 | 0 | 0 | 0 | 0 | 0 | 0 | 0 | 00:00:01.500 | 00:00:01.500 | 2024-06-17 15:34:38.263 | 0 | 0 | 0 | 0 | 0 | 0 | 0 | 0 | 0 | 29.3 | 29.4 | 29.4 | 0 | 0 | 0 | 0 | 0 | 0
686 | 80 | 80 | 4 | 4 | 32 | 充电 | 充电 CC | 2024-06-17 15:34:38.457 | 完成 | 3.9454 | 3.9521 | 3.9521 | 49.9874 | 49.9903 | 0.0013 | 0 | -0.0013 | 0.0013 | 0.0054 | 0 | -0.0054 | 0.0054 | 00:00:00.100 | 00:00:00.100 | 2024-06-17 15:34:38.557 | 3.9502 | 0 | 0 | 0 | 0 | 0 | 0 | 0 | 0 | 29.3 | 29.3 | 29.3 | 0 | 0 | 0 | 0 | 0 | 0
687 | 81 | 81 | 4 | 4 | 32 | 其它 | 静置 | 2024-06-17 15:34:38.963 | 完成 | 3.7586 | 3.7586 | 3.7495 | 0 | 0 | 0 | 0 | 0 | 0 | 0 | 0 | 0 | 0 | 00:00:01.500 | 00:00:01.500 | 2024-06-17 15:34:40.463 | 0 | 0 | 0 | 0 | 0 | 0 | 0 | 0 | 0 | 29.3 | 29.4 | 29.4 | 0 | 0 | 0 | 0 | 0 | 0
688 | 82 | 82 | 4 | 4 | 32 | 放电 | 放电 DC | 2024-06-17 15:34:40.659 | 完成 | 3.5522 | 3.5522 | 3.545 | -49.9906 | -50.0046 | 0 | -0.0013 | 0.0013 | -0.0013 | 0 | -0.0049 | 0.0049 | -0.0049 | 00:00:00.100 | 00:00:00.100 | 2024-06-17 15:34:40.759 | 3.5471 | 0 | 0 | 0 | 0 | 0 | 0 | 0 | 0 | 29.3 | 29.3 | 29.3 | 0 | 0 | 0 | 0 | 0 | 0
689 | 83 | 83 | 4 | 4 | 32 | 其它 | 静置 | 2024-06-17 15:34:41.171 | 完成 | 3.7383 | 3.7467 | 3.7465 | 0 | 0 | 0 | 0 | 0 | 0 | 0 | 0 | 0 | 0 | 00:00:01.500 | 00:00:01.500 | 2024-06-17 15:34:42.671 | 0 | 0 | 0 | 0 | 0 | 0 | 0 | 0 | 0 | 29.3 | 29.4 | 29.4 | 0 | 0 | 0 | 0 | 0 | 0
690 | 84 | 84 | 4 | 4 | 32 | 充电 | 充电 CC | 2024-06-17 15:34:42.861 | 完成 | 3.9932 | 4.0011 | 4.0011 | 62.5344 | 62.5119 | 0.0017 | 0 | -0.0017 | 0.0017 | 0.0069 | 0 | -0.0069 | 0.0069 | 00:00:00.100 | 00:00:00.100 | 2024-06-17 15:34:42.961 | 3.9981 | 0 | 0 | 0 | 0 | 0 | 0 | 0 | 0 | 29.3 | 29.3 | 29.3 | 0 | 0 | 0 | 0 | 0 | 0
691 | 85 | 85 | 4 | 4 | 32 | 其它 | 静置 | 2024-06-17 15:34:43.353 | 完成 | 3.7611 | 3.7611 | 3.7497 | 0 | 0 | 0 | 0 | 0 | 0 | 0 | 0 | 0 | 0 | 00:00:01.500 | 00:00:01.500 | 2024-06-17 15:34:44.853 | 0 | 0 | 0 | 0 | 0 | 0 | 0 | 0 | 0 | 29.3 | 29.4 | 29.4 | 0 | 0 | 0 | 0 | 0 | 0
692 | 86 | 86 | 4 | 4 | 32 | 放电 | 放电 DC | 2024-06-17 15:34:45.060 | 完成 | 3.5048 | 3.5048 | 3.4962 | -62.5233 | -62.5135 | 0 | -0.0017 | 0.0017 | -0.0017 | 0 | -0.006 | 0.006 | -0.006 | 00:00:00.100 | 00:00:00.100 | 2024-06-17 15:34:45.160 | 3.4995 | 0 | 0 | 0 | 0 | 0 | 0 | 0 | 0 | 29.3 | 29.3 | 29.3 | 0 | 0 | 0 | 0 | 0 | 0
693 | 87 | 87 | 4 | 4 | 32 | 其它 | 静置 | 2024-06-17 15:34:45.559 | 完成 | 3.7363 | 3.7464 | 3.7464 | 0 | 0 | 0 | 0 | 0 | 0 | 0 | 0 | 0 | 0 | 00:00:01.500 | 00:00:01.500 | 2024-06-17 15:34:47.059 | 0 | 0 | 0 | 0 | 0 | 0 | 0 | 0 | 0 | 29.3 | 29.4 | 29.4 | 0 | 0 | 0 | 0 | 0 | 0
694 | 88 | 88 | 4 | 4 | 32 | 充电 | 充电 CC | 2024-06-17 15:34:47.261 | 完成 | 3.7967 | 3.7999 | 3.7999 | 12.4879 | 12.4984 | 0.001 | 0 | -0.001 | 0.001 | 0.0039 | 0 | -0.0039 | 0.0039 | 00:00:00.300 | 00:00:00.300 | 2024-06-17 15:34:47.561 | 3.7992 | 0 | 0 | 0 | 0 | 0 | 0 | 0 | 0 | 29.3 | 29.3 | 29.4 | 0 | 0 | 0 | 0 | 0 | 0
695 | 89 | 89 | 4 | 4 | 32 | 其它 | 静置 | 2024-06-17 15:34:47.963 | 完成 | 3.7502 | 3.7502 | 3.7476 | 0 | 0 | 0 | 0 | 0 | 0 | 0 | 0 | 0 | 0 | 00:00:04.500 | 00:00:04.500 | 2024-06-17 15:34:52.463 | 0 | 0 | 0 | 0 | 0 | 0 | 0 | 0 | 0 | 29.4 | 29.4 | 29.4 | 0 | 0 | 0 | 0 | 0 | 0
696 | 90 | 90 | 4 | 4 | 32 | 放电 | 放电 DC | 2024-06-17 15:34:52.663 | 完成 | 3.6975 | 3.6975 | 3.6944 | -12.494 | -12.5018 | 0 | -0.001 | 0.001 | -0.001 | 0 | -0.0038 | 0.0038 | -0.0038 | 00:00:00.300 | 00:00:00.300 | 2024-06-17 15:34:52.963 | 3.6951 | 0 | 0 | 0 | 0 | 0 | 0 | 0 | 0 | 29.3 | 29.4 | 29.4 | 0 | 0 | 0 | 0 | 0 | 0
697 | 91 | 91 | 4 | 4 | 32 | 其它 | 静置 | 2024-06-17 15:34:53.357 | 完成 | 3.7439 | 3.7469 | 3.7469 | 0 | 0 | 0 | 0 | 0 | 0 | 0 | 0 | 0 | 0 | 00:00:04.500 | 00:00:04.500 | 2024-06-17 15:34:57.857 | 0 | 0 | 0 | 0 | 0 | 0 | 0 | 0 | 0 | 29.4 | 29.4 | 29.4 | 0 | 0 | 0 | 0 | 0 | 0
698 | 92 | 92 | 4 | 4 | 32 | 充电 | 充电 CC | 2024-06-17 15:34:58.081 | 完成 | 3.8473 | 3.8533 | 3.8533 | 25.0011 | 25.0004 | 0.002 | 0 | -0.002 | 0.002 | 0.008 | 0 | -0.008 | 0.008 | 00:00:00.300 | 00:00:00.300 | 2024-06-17 15:34:58.381 | 3.8517 | 0 | 0 | 0 | 0 | 0 | 0 | 0 | 0 | 29.3 | 29.3 | 29.4 | 0 | 0 | 0 | 0 | 0 | 0
699 | 93 | 93 | 4 | 4 | 32 | 其它 | 静置 | 2024-06-17 15:34:58.768 | 完成 | 3.7541 | 3.7541 | 3.7483 | 0 | 0 | 0 | 0 | 0 | 0 | 0 | 0 | 0 | 0 | 00:00:04.500 | 00:00:04.500 | 2024-06-17 15:35:03.268 | 0 | 0 | 0 | 0 | 0 | 0 | 0 | 0 | 0 | 29.4 | 29.4 | 29.4 | 0 | 0 | 0 | 0 | 0 | 0
700 | 94 | 94 | 4 | 4 | 32 | 放电 | 放电 DC | 2024-06-17 15:35:03.452 | 完成 | 3.6482 | 3.6482 | 3.6422 | -24.9974 | -25.0011 | 0 | -0.002 | 0.002 | -0.002 | 0 | -0.0075 | 0.0075 | -0.0075 | 00:00:00.300 | 00:00:00.300 | 2024-06-17 15:35:03.752 | 3.6438 | 0 | 0 | 0 | 0 | 0 | 0 | 0 | 0 | 29.4 | 29.3 | 29.4 | 0 | 0 | 0 | 0 | 0 | 0
701 | 95 | 95 | 4 | 4 | 32 | 其它 | 静置 | 2024-06-17 15:35:04.173 | 完成 | 3.7409 | 3.7467 | 3.7467 | 0 | 0 | 0 | 0 | 0 | 0 | 0 | 0 | 0 | 0 | 00:00:04.500 | 00:00:04.500 | 2024-06-17 15:35:08.673 | 0 | 0 | 0 | 0 | 0 | 0 | 0 | 0 | 0 | 29.4 | 29.4 | 29.4 | 0 | 0 | 0 | 0 | 0 | 0
702 | 96 | 96 | 4 | 4 | 32 | 充电 | 充电 CC | 2024-06-17 15:35:08.864 | 完成 | 3.8966 | 3.9049 | 3.9049 | 37.5071 | 37.5033 | 0.0031 | 0 | -0.0031 | 0.0031 | 0.0121 | 0 | -0.0121 | 0.0121 | 00:00:00.300 | 00:00:00.300 | 2024-06-17 15:35:09.164 | 3.9028 | 0 | 0 | 0 | 0 | 0 | 0 | 0 | 0 | 29.4 | 29.3 | 29.4 | 0 | 0 | 0 | 0 | 0 | 0
703 | 97 | 97 | 4 | 4 | 32 | 其它 | 静置 | 2024-06-17 15:35:09.558 | 完成 | 3.7574 | 3.7574 | 3.7486 | 0 | 0 | 0 | 0 | 0 | 0 | 0 | 0 | 0 | 0 | 00:00:04.500 | 00:00:04.500 | 2024-06-17 15:35:14.058 | 0 | 0 | 0 | 0 | 0 | 0 | 0 | 0 | 0 | 29.4 | 29.4 | 29.4 | 0 | 0 | 0 | 0 | 0 | 0
704 | 98 | 98 | 4 | 4 | 32 | 放电 | 放电 DC | 2024-06-17 15:35:14.181 | 完成 | 3.5996 | 3.5996 | 3.5908 | -37.493 | -37.4996 | 0 | -0.0031 | 0.0031 | -0.0031 | 0 | -0.0112 | 0.0112 | -0.0112 | 00:00:00.300 | 00:00:00.300 | 2024-06-17 15:35:14.481 | 3.5929 | 0 | 0 | 0 | 0 | 0 | 0 | 0 | 0 | 29.4 | 29.3 | 29.4 | 0 | 0 | 0 | 0 | 0 | 0
705 | 99 | 99 | 4 | 4 | 32 | 其它 | 静置 | 2024-06-17 15:35:14.857 | 完成 | 3.7385 | 3.7465 | 3.7464 | 0 | 0 | 0 | 0 | 0 | 0 | 0 | 0 | 0 | 0 | 00:00:04.500 | 00:00:04.500 | 2024-06-17 15:35:19.357 | 0 | 0 | 0 | 0 | 0 | 0 | 0 | 0 | 0 | 29.4 | 29.4 | 29.4 | 0 | 0 | 0 | 0 | 0 | 0
706 | 100 | 100 | 4 | 4 | 32 | 充电 | 充电 CC | 2024-06-17 15:35:19.560 | 完成 | 3.9451 | 3.9558 | 3.9558 | 50.0092 | 50.0112 | 0.0041 | 0 | -0.0041 | 0.0041 | 0.0164 | 0 | -0.0164 | 0.0164 | 00:00:00.300 | 00:00:00.300 | 2024-06-17 15:35:19.860 | 3.9528 | 0 | 0 | 0 | 0 | 0 | 0 | 0 | 0 | 29.4 | 29.4 | 29.4 | 0 | 0 | 0 | 0 | 0 | 0
707 | 101 | 101 | 4 | 4 | 32 | 其它 | 静置 | 2024-06-17 15:35:20.266 | 完成 | 3.7613 | 3.7613 | 3.7492 | 0 | 0 | 0 | 0 | 0 | 0 | 0 | 0 | 0 | 0 | 00:00:04.500 | 00:00:04.500 | 2024-06-17 15:35:24.766 | 0 | 0 | 0 | 0 | 0 | 0 | 0 | 0 | 0 | 29.4 | 29.4 | 29.4 | 0 | 0 | 0 | 0 | 0 | 0
708 | 102 | 102 | 4 | 4 | 32 | 放电 | 放电 DC | 2024-06-17 15:35:24.961 | 完成 | 3.5518 | 3.5518 | 3.5404 | -49.9865 | -50.0154 | 0 | -0.0041 | 0.0041 | -0.0041 | 0 | -0.0147 | 0.0147 | -0.0147 | 00:00:00.300 | 00:00:00.300 | 2024-06-17 15:35:25.261 | 3.5432 | 0 | 0 | 0 | 0 | 0 | 0 | 0 | 0 | 29.4 | 29.4 | 29.4 | 0 | 0 | 0 | 0 | 0 | 0
709 | 103 | 103 | 4 | 4 | 32 | 其它 | 静置 | 2024-06-17 15:35:25.660 | 完成 | 3.7355 | 3.7462 | 3.746 | 0 | 0 | 0 | 0 | 0 | 0 | 0 | 0 | 0 | 0 | 00:00:04.500 | 00:00:04.500 | 2024-06-17 15:35:30.160 | 0 | 0 | 0 | 0 | 0 | 0 | 0 | 0 | 0 | 29.4 | 29.4 | 29.4 | 0 | 0 | 0 | 0 | 0 | 0
710 | 104 | 104 | 4 | 4 | 32 | 充电 | 充电 CC | 2024-06-17 15:35:30.361 | 完成 | 3.9923 | 4.0058 | 4.0058 | 62.4916 | 62.5023 | 0.0052 | 0 | -0.0052 | 0.0052 | 0.0208 | 0 | -0.0208 | 0.0208 | 00:00:00.300 | 00:00:00.300 | 2024-06-17 15:35:30.661 | 4.0019 | 0 | 0 | 0 | 0 | 0 | 0 | 0 | 0 | 29.4 | 29.4 | 29.4 | 0 | 0 | 0 | 0 | 0 | 0
711 | 105 | 105 | 4 | 4 | 32 | 其它 | 静置 | 2024-06-17 15:35:31.072 | 完成 | 3.7646 | 3.7646 | 3.7495 | 0 | 0 | 0 | 0 | 0 | 0 | 0 | 0 | 0 | 0 | 00:00:04.500 | 00:00:04.500 | 2024-06-17 15:35:35.572 | 0 | 0 | 0 | 0 | 0 | 0 | 0 | 0 | 0 | 29.4 | 29.4 | 29.4 | 0 | 0 | 0 | 0 | 0 | 0
712 | 106 | 106 | 4 | 4 | 32 | 放电 | 放电 DC | 2024-06-17 15:35:35.757 | 完成 | 3.505 | 3.505 | 3.4906 | -62.4793 | -62.5074 | 0 | -0.0052 | 0.0052 | -0.0052 | 0 | -0.0182 | 0.0182 | -0.0182 | 00:00:00.300 | 00:00:00.300 | 2024-06-17 15:35:36.057 | 3.4944 | 0 | 0 | 0 | 0 | 0 | 0 | 0 | 0 | 29.4 | 29.4 | 29.4 | 0 | 0 | 0 | 0 | 0 | 0
713 | 107 | 107 | 4 | 4 | 32 | 其它 | 静置 | 2024-06-17 15:35:36.454 | 完成 | 3.7328 | 3.7456 | 3.7455 | 0 | 0 | 0 | 0 | 0 | 0 | 0 | 0 | 0 | 0 | 00:00:04.500 | 00:00:04.500 | 2024-06-17 15:35:40.954 | 0 | 0 | 0 | 0 | 0 | 0 | 0 | 0 | 0 | 29.4 | 29.5 | 29.5 | 0 | 0 | 0 | 0 | 0 | 0
714 | 108 | 108 | 4 | 4 | 32 | 充电 | 充电 CC | 2024-06-17 15:35:41.169 | 完成 | 3.7959 | 3.7999 | 3.7999 | 12.4911 | 12.4998 | 0.0017 | 0 | -0.0017 | 0.0017 | 0.0065 | 0 | -0.0065 | 0.0065 | 00:00:00.500 | 00:00:00.500 | 2024-06-17 15:35:41.669 | 3.7987 | 0 | 0 | 0 | 0 | 0 | 0 | 0 | 0 | 29.4 | 29.4 | 29.4 | 0 | 0 | 0 | 0 | 0 | 0
715 | 109 | 109 | 4 | 4 | 32 | 其它 | 静置 | 2024-06-17 15:35:42.059 | 完成 | 3.75 | 3.75 | 3.7467 | 0 | 0 | 0 | 0 | 0 | 0 | 0 | 0 | 0 | 0 | 00:00:07.500 | 00:00:07.500 | 2024-06-17 15:35:49.559 | 0 | 0 | 0 | 0 | 0 | 0 | 0 | 0 | 0 | 29.4 | 29.5 | 29.5 | 0 | 0 | 0 | 0 | 0 | 0
716 | 110 | 110 | 4 | 4 | 32 | 放电 | 放电 DC | 2024-06-17 15:35:49.749 | 完成 | 3.6967 | 3.6967 | 3.6928 | -12.4991 | -12.4989 | 0 | -0.0017 | 0.0017 | -0.0017 | 0 | -0.0064 | 0.0064 | -0.0064 | 00:00:00.500 | 00:00:00.500 | 2024-06-17 15:35:50.249 | 3.694 | 0 | 0 | 0 | 0 | 0 | 0 | 0 | 0 | 29.4 | 29.4 | 29.5 | 0 | 0 | 0 | 0 | 0 | 0
717 | 111 | 111 | 4 | 4 | 32 | 其它 | 静置 | 2024-06-17 15:35:50.659 | 完成 | 3.7425 | 3.746 | 3.746 | 0 | 0 | 0 | 0 | 0 | 0 | 0 | 0 | 0 | 0 | 00:00:07.500 | 00:00:07.500 | 2024-06-17 15:35:58.159 | 0 | 0 | 0 | 0 | 0 | 0 | 0 | 0 | 0 | 29.4 | 29.5 | 29.5 | 0 | 0 | 0 | 0 | 0 | 0
718 | 112 | 112 | 4 | 4 | 32 | 充电 | 充电 CC | 2024-06-17 15:35:58.347 | 完成 | 3.8464 | 3.8536 | 3.8536 | 24.9962 | 25.0027 | 0.0034 | 0 | -0.0034 | 0.0034 | 0.0133 | 0 | -0.0133 | 0.0133 | 00:00:00.500 | 00:00:00.500 | 2024-06-17 15:35:58.847 | 3.8519 | 0 | 0 | 0 | 0 | 0 | 0 | 0 | 0 | 29.4 | 29.4 | 29.5 | 0 | 0 | 0 | 0 | 0 | 0
719 | 113 | 113 | 4 | 4 | 32 | 其它 | 静置 | 2024-06-17 15:35:59.262 | 完成 | 3.7544 | 3.7544 | 3.7474 | 0 | 0 | 0 | 0 | 0 | 0 | 0 | 0 | 0 | 0 | 00:00:07.500 | 00:00:07.500 | 2024-06-17 15:36:06.762 | 0 | 0 | 0 | 0 | 0 | 0 | 0 | 0 | 0 | 29.5 | 29.5 | 29.5 | 0 | 0 | 0 | 0 | 0 | 0
720 | 114 | 114 | 4 | 4 | 32 | 放电 | 放电 DC | 2024-06-17 15:36:06.950 | 完成 | 3.6475 | 3.6475 | 3.6401 | -24.9978 | -24.9993 | 0 | -0.0034 | 0.0034 | -0.0034 | 0 | -0.0126 | 0.0126 | -0.0126 | 00:00:00.500 | 00:00:00.500 | 2024-06-17 15:36:07.450 | 3.6419 | 0 | 0 | 0 | 0 | 0 | 0 | 0 | 0 | 29.4 | 29.4 | 29.4 | 0 | 0 | 0 | 0 | 0 | 0
721 | 115 | 115 | 4 | 4 | 32 | 其它 | 静置 | 2024-06-17 15:36:07.864 | 完成 | 3.7393 | 3.7458 | 3.7456 | 0 | 0 | 0 | 0 | 0 | 0 | 0 | 0 | 0 | 0 | 00:00:07.500 | 00:00:07.500 | 2024-06-17 15:36:15.364 | 0 | 0 | 0 | 0 | 0 | 0 | 0 | 0 | 0 | 29.4 | 29.5 | 29.5 | 0 | 0 | 0 | 0 | 0 | 0
722 | 116 | 116 | 4 | 4 | 32 | 充电 | 充电 CC | 2024-06-17 15:36:15.551 | 完成 | 3.8958 | 3.9061 | 3.9061 | 37.5127 | 37.5018 | 0.0052 | 0 | -0.0052 | 0.0052 | 0.0203 | 0 | -0.0203 | 0.0203 | 00:00:00.500 | 00:00:00.500 | 2024-06-17 15:36:16.051 | 3.9035 | 0 | 0 | 0 | 0 | 0 | 0 | 0 | 0 | 29.4 | 29.4 | 29.4 | 0 | 0 | 0 | 0 | 0 | 0
723 | 117 | 117 | 4 | 4 | 32 | 其它 | 静置 | 2024-06-17 15:36:16.473 | 完成 | 3.7585 | 3.7585 | 3.7481 | 0 | 0 | 0 | 0 | 0 | 0 | 0 | 0 | 0 | 0 | 00:00:07.500 | 00:00:07.500 | 2024-06-17 15:36:23.973 | 0 | 0 | 0 | 0 | 0 | 0 | 0 | 0 | 0 | 29.4 | 29.4 | 29.5 | 0 | 0 | 0 | 0 | 0 | 0
724 | 118 | 118 | 4 | 4 | 32 | 放电 | 放电 DC | 2024-06-17 15:36:24.153 | 完成 | 3.5989 | 3.5989 | 3.588 | -37.512 | -37.4945 | 0 | -0.0052 | 0.0052 | -0.0052 | 0 | -0.0187 | 0.0187 | -0.0187 | 00:00:00.500 | 00:00:00.500 | 2024-06-17 15:36:24.653 | 3.5908 | 0 | 0 | 0 | 0 | 0 | 0 | 0 | 0 | 29.4 | 29.4 | 29.4 | 0 | 0 | 0 | 0 | 0 | 0
725 | 119 | 119 | 4 | 4 | 32 | 其它 | 静置 | 2024-06-17 15:36:25.074 | 完成 | 3.7358 | 3.7453 | 3.7453 | 0 | 0 | 0 | 0 | 0 | 0 | 0 | 0 | 0 | 0 | 00:00:07.500 | 00:00:07.500 | 2024-06-17 15:36:32.574 | 0 | 0 | 0 | 0 | 0 | 0 | 0 | 0 | 0 | 29.4 | 29.4 | 29.4 | 0 | 0 | 0 | 0 | 0 | 0
726 | 120 | 120 | 4 | 4 | 32 | 充电 | 充电 CC | 2024-06-17 15:36:32.758 | 完成 | 3.944 | 3.9576 | 3.9576 | 50.0115 | 50.0041 | 0.0069 | 0 | -0.0069 | 0.0069 | 0.0274 | 0 | -0.0274 | 0.0274 | 00:00:00.500 | 00:00:00.500 | 2024-06-17 15:36:33.258 | 3.9539 | 0 | 0 | 0 | 0 | 0 | 0 | 0 | 0 | 29.4 | 29.4 | 29.4 | 0 | 0 | 0 | 0 | 0 | 0
727 | 121 | 121 | 4 | 4 | 32 | 其它 | 静置 | 2024-06-17 15:36:33.659 | 完成 | 3.7623 | 3.7623 | 3.7483 | 0 | 0 | 0 | 0 | 0 | 0 | 0 | 0 | 0 | 0 | 00:00:07.500 | 00:00:07.500 | 2024-06-17 15:36:41.159 | 0 | 0 | 0 | 0 | 0 | 0 | 0 | 0 | 0 | 29.4 | 29.4 | 29.4 | 0 | 0 | 0 | 0 | 0 | 0
728 | 122 | 122 | 4 | 4 | 32 | 放电 | 放电 DC | 2024-06-17 15:36:41.362 | 完成 | 3.5508 | 3.5508 | 3.5367 | -50.0028 | -50.001 | 0 | -0.0069 | 0.0069 | -0.0069 | 0 | -0.0245 | 0.0245 | -0.0245 | 00:00:00.500 | 00:00:00.500 | 2024-06-17 15:36:41.862 | 3.5404 | 0 | 0 | 0 | 0 | 0 | 0 | 0 | 0 | 29.4 | 29.4 | 29.4 | 0 | 0 | 0 | 0 | 0 | 0
729 | 123 | 123 | 4 | 4 | 32 | 其它 | 静置 | 2024-06-17 15:36:42.254 | 完成 | 3.7325 | 3.7449 | 3.7448 | 0 | 0 | 0 | 0 | 0 | 0 | 0 | 0 | 0 | 0 | 00:00:07.500 | 00:00:07.500 | 2024-06-17 15:36:49.754 | 0 | 0 | 0 | 0 | 0 | 0 | 0 | 0 | 0 | 29.4 | 29.4 | 29.4 | 0 | 0 | 0 | 0 | 0 | 0
730 | 124 | 124 | 4 | 4 | 32 | 充电 | 充电 CC | 2024-06-17 15:36:49.954 | 完成 | 3.9916 | 4.0085 | 4.0085 | 62.5171 | 62.5033 | 0.0086 | 0 | -0.0086 | 0.0086 | 0.0347 | 0 | -0.0347 | 0.0347 | 00:00:00.500 | 00:00:00.500 | 2024-06-17 15:36:50.454 | 4.0034 | 0 | 0 | 0 | 0 | 0 | 0 | 0 | 0 | 29.3 | 29.3 | 29.3 | 0 | 0 | 0 | 0 | 0 | 0
731 | 125 | 125 | 4 | 4 | 32 | 其它 | 静置 | 2024-06-17 15:36:50.873 | 完成 | 3.7665 | 3.7665 | 3.7488 | 0 | 0 | 0 | 0 | 0 | 0 | 0 | 0 | 0 | 0 | 00:00:07.500 | 00:00:07.500 | 2024-06-17 15:36:58.373 | 0 | 0 | 0 | 0 | 0 | 0 | 0 | 0 | 0 | 29.3 | 29.4 | 29.4 | 0 | 0 | 0 | 0 | 0 | 0
732 | 126 | 126 | 4 | 4 | 32 | 放电 | 放电 DC | 2024-06-17 15:36:58.563 | 完成 | 3.5041 | 3.5041 | 3.4865 | -62.4916 | -62.5033 | 0 | -0.0086 | 0.0086 | -0.0086 | 0 | -0.0303 | 0.0303 | -0.0303 | 00:00:00.500 | 00:00:00.500 | 2024-06-17 15:36:59.063 | 3.4911 | 0 | 0 | 0 | 0 | 0 | 0 | 0 | 0 | 29.3 | 29.3 | 29.4 | 0 | 0 | 0 | 0 | 0 | 0
733 | 127 | 127 | 4 | 4 | 32 | 其它 | 静置 | 2024-06-17 15:36:59.462 | 完成 | 3.7295 | 3.7446 | 3.7446 | 0 | 0 | 0 | 0 | 0 | 0 | 0 | 0 | 0 | 0 | 00:00:07.500 | 00:00:07.500 | 2024-06-17 15:37:06.962 | 0 | 0 | 0 | 0 | 0 | 0 | 0 | 0 | 0 | 29.4 | 29.4 | 29.4 | 0 | 0 | 0 | 0 | 0 | 0
734 | 128 | 128 | 4 | 4 | 32 | 充电 | 充电 CC | 2024-06-17 15:37:07.167 | 完成 | 3.7948 | 3.7992 | 3.7992 | 12.4983 | 12.4979 | 0.0023 | 0 | -0.0023 | 0.0023 | 0.0092 | 0 | -0.0092 | 0.0092 | 00:00:00.700 | 00:00:00.700 | 2024-06-17 15:37:07.867 | 3.7978 | 0 | 0 | 0 | 0 | 0 | 0 | 0 | 0 | 29.4 | 29.4 | 29.4 | 0 | 0 | 0 | 0 | 0 | 0
735 | 129 | 129 | 4 | 4 | 32 | 其它 | 静置 | 2024-06-17 15:37:08.251 | 完成 | 3.7493 | 3.7493 | 3.7458 | 0 | 0 | 0 | 0 | 0 | 0 | 0 | 0 | 0 | 0 | 00:00:10.500 | 00:00:10.500 | 2024-06-17 15:37:18.751 | 0 | 0 | 0 | 0 | 0 | 0 | 0 | 0 | 0 | 29.4 | 29.4 | 29.4 | 0 | 0 | 0 | 0 | 0 | 0
736 | 130 | 130 | 4 | 4 | 32 | 放电 | 放电 DC | 2024-06-17 15:37:18.966 | 完成 | 3.6958 | 3.6958 | 3.6914 | -12.4959 | -12.5018 | 0 | -0.0023 | 0.0023 | -0.0023 | 0 | -0.0089 | 0.0089 | -0.0089 | 00:00:00.700 | 00:00:00.700 | 2024-06-17 15:37:19.666 | 3.6926 | 0 | 0 | 0 | 0 | 0 | 0 | 0 | 0 | 29.4 | 29.3 | 29.4 | 0 | 0 | 0 | 0 | 0 | 0
737 | 131 | 131 | 4 | 4 | 32 | 其它 | 静置 | 2024-06-17 15:37:20.058 | 完成 | 3.7411 | 3.7449 | 3.7449 | 0 | 0 | 0 | 0 | 0 | 0 | 0 | 0 | 0 | 0 | 00:00:10.500 | 00:00:10.500 | 2024-06-17 15:37:30.558 | 0 | 0 | 0 | 0 | 0 | 0 | 0 | 0 | 0 | 29.4 | 29.4 | 29.4 | 0 | 0 | 0 | 0 | 0 | 0
738 | 132 | 132 | 4 | 4 | 32 | 充电 | 充电 CC | 2024-06-17 15:37:30.759 | 完成 | 3.8454 | 3.8538 | 3.8538 | 24.9945 | 25 | 0.0047 | 0 | -0.0047 | 0.0047 | 0.0187 | 0 | -0.0187 | 0.0187 | 00:00:00.700 | 00:00:00.700 | 2024-06-17 15:37:31.459 | 3.8515 | 0 | 0 | 0 | 0 | 0 | 0 | 0 | 0 | 29.4 | 29.4 | 29.4 | 0 | 0 | 0 | 0 | 0 | 0
739 | 133 | 133 | 4 | 4 | 32 | 其它 | 静置 | 2024-06-17 15:37:31.862 | 完成 | 3.7544 | 3.7544 | 3.7465 | 0 | 0 | 0 | 0 | 0 | 0 | 0 | 0 | 0 | 0 | 00:00:10.500 | 00:00:10.500 | 2024-06-17 15:37:42.362 | 0 | 0 | 0 | 0 | 0 | 0 | 0 | 0 | 0 | 29.4 | 29.4 | 29.4 | 0 | 0 | 0 | 0 | 0 | 0
740 | 134 | 134 | 4 | 4 | 32 | 放电 | 放电 DC | 2024-06-17 15:37:42.554 | 完成 | 3.6466 | 3.6466 | 3.638 | -24.9945 | -25.0011 | 0 | -0.0047 | 0.0047 | -0.0047 | 0 | -0.0176 | 0.0176 | -0.0176 | 00:00:00.700 | 00:00:00.700 | 2024-06-17 15:37:43.254 | 3.6403 | 0 | 0 | 0 | 0 | 0 | 0 | 0 | 0 | 29.3 | 29.3 | 29.4 | 0 | 0 | 0 | 0 | 0 | 0
741 | 135 | 135 | 4 | 4 | 32 | 其它 | 静置 | 2024-06-17 15:37:43.663 | 完成 | 3.7372 | 3.7446 | 3.7444 | 0 | 0 | 0 | 0 | 0 | 0 | 0 | 0 | 0 | 0 | 00:00:10.500 | 00:00:10.500 | 2024-06-17 15:37:54.163 | 0 | 0 | 0 | 0 | 0 | 0 | 0 | 0 | 0 | 29.4 | 29.4 | 29.4 | 0 | 0 | 0 | 0 | 0 | 0
742 | 136 | 136 | 4 | 4 | 32 | 充电 | 充电 CC | 2024-06-17 15:37:54.364 | 完成 | 3.8945 | 3.9068 | 3.9068 | 37.5078 | 37.5032 | 0.0072 | 0 | -0.0072 | 0.0072 | 0.0284 | 0 | -0.0284 | 0.0284 | 00:00:00.700 | 00:00:00.700 | 2024-06-17 15:37:55.064 | 3.9033 | 0 | 0 | 0 | 0 | 0 | 0 | 0 | 0 | 29.3 | 29.3 | 29.4 | 0 | 0 | 0 | 0 | 0 | 0
743 | 137 | 137 | 4 | 4 | 32 | 其它 | 静置 | 2024-06-17 15:37:55.451 | 完成 | 3.7588 | 3.7588 | 3.7469 | 0 | 0 | 0 | 0 | 0 | 0 | 0 | 0 | 0 | 0 | 00:00:10.500 | 00:00:10.500 | 2024-06-17 15:38:05.951 | 0 | 0 | 0 | 0 | 0 | 0 | 0 | 0 | 0 | 29.4 | 29.4 | 29.4 | 0 | 0 | 0 | 0 | 0 | 0
744 | 138 | 138 | 4 | 4 | 32 | 放电 | 放电 DC | 2024-06-17 15:38:06.172 | 完成 | 3.5978 | 3.5978 | 3.5852 | -37.4992 | -37.5012 | 0 | -0.0072 | 0.0072 | -0.0072 | 0 | -0.0261 | 0.0261 | -0.0261 | 00:00:00.700 | 00:00:00.700 | 2024-06-17 15:38:06.872 | 3.5885 | 0 | 0 | 0 | 0 | 0 | 0 | 0 | 0 | 29.4 | 29.3 | 29.4 | 0 | 0 | 0 | 0 | 0 | 0
745 | 139 | 139 | 4 | 4 | 32 | 其它 | 静置 | 2024-06-17 15:38:07.271 | 完成 | 3.7334 | 3.7441 | 3.7441 | 0 | 0 | 0 | 0 | 0 | 0 | 0 | 0 | 0 | 0 | 00:00:10.500 | 00:00:10.500 | 2024-06-17 15:38:17.771 | 0 | 0 | 0 | 0 | 0 | 0 | 0 | 0 | 0 | 29.4 | 29.4 | 29.4 | 0 | 0 | 0 | 0 | 0 | 0
746 | 140 | 140 | 4 | 4 | 32 | 充电 | 充电 CC | 2024-06-17 15:38:17.958 | 完成 | 3.9428 | 3.959 | 3.959 | 50.0169 | 49.9991 | 0.0097 | 0 | -0.0097 | 0.0097 | 0.0383 | 0 | -0.0383 | 0.0383 | 00:00:00.700 | 00:00:00.700 | 2024-06-17 15:38:18.658 | 3.9544 | 0 | 0 | 0 | 0 | 0 | 0 | 0 | 0 | 29.3 | 29.3 | 29.3 | 0 | 0 | 0 | 0 | 0 | 0
747 | 141 | 141 | 4 | 4 | 32 | 其它 | 静置 | 2024-06-17 15:38:19.058 | 完成 | 3.7634 | 3.7634 | 3.7474 | 0 | 0 | 0 | 0 | 0 | 0 | 0 | 0 | 0 | 0 | 00:00:10.500 | 00:00:10.500 | 2024-06-17 15:38:29.558 | 0 | 0 | 0 | 0 | 0 | 0 | 0 | 0 | 0 | 29.3 | 29.4 | 29.4 | 0 | 0 | 0 | 0 | 0 | 0
748 | 142 | 142 | 4 | 4 | 32 | 放电 | 放电 DC | 2024-06-17 15:38:29.758 | 完成 | 3.5499 | 3.5499 | 3.5334 | -50.0079 | -49.9921 | 0 | -0.0097 | 0.0097 | -0.0097 | 0 | -0.0344 | 0.0344 | -0.0344 | 00:00:00.700 | 00:00:00.700 | 2024-06-17 15:38:30.458 | 3.5378 | 0 | 0 | 0 | 0 | 0 | 0 | 0 | 0 | 29.3 | 29.3 | 29.4 | 0 | 0 | 0 | 0 | 0 | 0
749 | 143 | 143 | 4 | 4 | 32 | 其它 | 静置 | 2024-06-17 15:38:30.862 | 完成 | 3.7295 | 3.7435 | 3.7434 | 0 | 0 | 0 | 0 | 0 | 0 | 0 | 0 | 0 | 0 | 00:00:10.500 | 00:00:10.500 | 2024-06-17 15:38:41.362 | 0 | 0 | 0 | 0 | 0 | 0 | 0 | 0 | 0 | 29.4 | 29.4 | 29.4 | 0 | 0 | 0 | 0 | 0 | 0
750 | 144 | 144 | 4 | 4 | 32 | 充电 | 充电 CC | 2024-06-17 15:38:41.556 | 完成 | 3.9899 | 4.0103 | 4.0103 | 62.4401 | 62.4995 | 0.0121 | 0 | -0.0121 | 0.0121 | 0.0486 | 0 | -0.0486 | 0.0486 | 00:00:00.700 | 00:00:00.700 | 2024-06-17 15:38:42.256 | 4.0046 | 0 | 0 | 0 | 0 | 0 | 0 | 0 | 0 | 29.4 | 29.4 | 29.4 | 0 | 0 | 0 | 0 | 0 | 0
751 | 145 | 145 | 4 | 4 | 32 | 其它 | 静置 | 2024-06-17 15:38:42.657 | 完成 | 3.7676 | 3.7676 | 3.7479 | 0 | 0 | 0 | 0 | 0 | 0 | 0 | 0 | 0 | 0 | 00:00:10.500 | 00:00:10.500 | 2024-06-17 15:38:53.157 | 0 | 0 | 0 | 0 | 0 | 0 | 0 | 0 | 0 | 29.4 | 29.5 | 29.5 | 0 | 0 | 0 | 0 | 0 | 0
752 | 146 | 146 | 4 | 4 | 32 | 放电 | 放电 DC | 2024-06-17 15:38:53.351 | 完成 | 3.503 | 3.503 | 3.4823 | -62.4984 | -62.5108 | 0 | -0.0121 | 0.0121 | -0.0121 | 0 | -0.0423 | 0.0423 | -0.0423 | 00:00:00.700 | 00:00:00.700 | 2024-06-17 15:38:54.051 | 3.4879 | 0 | 0 | 0 | 0 | 0 | 0 | 0 | 0 | 29.5 | 29.5 | 29.5 | 0 | 0 | 0 | 0 | 0 | 0
753 | 147 | 147 | 4 | 4 | 32 | 其它 | 静置 | 2024-06-17 15:38:54.461 | 完成 | 3.726 | 3.743 | 3.743 | 0 | 0 | 0 | 0 | 0 | 0 | 0 | 0 | 0 | 0 | 00:00:10.500 | 00:00:10.500 | 2024-06-17 15:39:04.961 | 0 | 0 | 0 | 0 | 0 | 0 | 0 | 0 | 0 | 29.5 | 29.5 | 29.5 | 0 | 0 | 0 | 0 | 0 | 0
754 | 148 | 148 | 4 | 4 | 32 | 充电 | 充电 CC | 2024-06-17 15:39:05.171 | 完成 | 3.7932 | 3.7985 | 3.7985 | 12.5008 | 12.5006 | 0.0034 | 0 | -0.0034 | 0.0034 | 0.0131 | 0 | -0.0131 | 0.0131 | 00:00:01.000 | 00:00:01.000 | 2024-06-17 15:39:06.171 | 3.7971 | 0 | 0 | 0 | 0 | 0 | 0 | 0 | 0 | 29.5 | 29.5 | 29.5 | 0 | 0 | 0 | 0 | 0 | 0
755 | 149 | 149 | 4 | 4 | 32 | 其它 | 静置 | 2024-06-17 15:39:06.568 | 完成 | 3.7486 | 3.7486 | 3.7444 | 0 | 0 | 0 | 0 | 0 | 0 | 0 | 0 | 0 | 0 | 00:00:15.000 | 00:00:15.000 | 2024-06-17 15:39:21.568 | 0 | 0 | 0 | 0 | 0 | 0 | 0 | 0 | 0 | 29.5 | 29.5 | 29.5 | 0 | 0 | 0 | 0 | 0 | 0
756 | 150 | 150 | 4 | 4 | 32 | 放电 | 放电 DC | 2024-06-17 15:39:21.756 | 完成 | 3.6944 | 3.6944 | 3.6893 | -12.4997 | -12.4989 | 0 | -0.0034 | 0.0034 | -0.0034 | 0 | -0.0128 | 0.0128 | -0.0128 | 00:00:01.000 | 00:00:01.000 | 2024-06-17 15:39:22.756 | 3.6905 | 0 | 0 | 0 | 0 | 0 | 0 | 0 | 0 | 29.5 | 29.5 | 29.5 | 0 | 0 | 0 | 0 | 0 | 0
757 | 151 | 151 | 4 | 4 | 32 | 其它 | 静置 | 2024-06-17 15:39:23.164 | 完成 | 3.739 | 3.7434 | 3.7434 | 0 | 0 | 0 | 0 | 0 | 0 | 0 | 0 | 0 | 0 | 00:00:15.000 | 00:00:15.000 | 2024-06-17 15:39:38.164 | 0 | 0 | 0 | 0 | 0 | 0 | 0 | 0 | 0 | 29.5 | 29.6 | 29.6 | 0 | 0 | 0 | 0 | 0 | 0
758 | 152 | 152 | 4 | 4 | 32 | 充电 | 充电 CC | 2024-06-17 15:39:38.359 | 完成 | 3.844 | 3.8538 | 3.8538 | 24.9881 | 25.0018 | 0.0069 | 0 | -0.0069 | 0.0069 | 0.0267 | 0 | -0.0267 | 0.0267 | 00:00:01.000 | 00:00:01.000 | 2024-06-17 15:39:39.359 | 3.8513 | 0 | 0 | 0 | 0 | 0 | 0 | 0 | 0 | 29.5 | 29.5 | 29.5 | 0 | 0 | 0 | 0 | 0 | 0
759 | 153 | 153 | 4 | 4 | 32 | 其它 | 静置 | 2024-06-17 15:39:39.759 | 完成 | 3.7544 | 3.7544 | 3.7455 | 0 | 0 | 0 | 0 | 0 | 0 | 0 | 0 | 0 | 0 | 00:00:15.000 | 00:00:15.000 | 2024-06-17 15:39:54.759 | 0 | 0 | 0 | 0 | 0 | 0 | 0 | 0 | 0 | 29.5 | 29.6 | 29.6 | 0 | 0 | 0 | 0 | 0 | 0
760 | 154 | 154 | 4 | 4 | 32 | 放电 | 放电 DC | 2024-06-17 15:39:54.973 | 完成 | 3.6454 | 3.6454 | 3.6352 | -24.9934 | -24.9951 | 0 | -0.0069 | 0.0069 | -0.0069 | 0 | -0.0252 | 0.0252 | -0.0252 | 00:00:01.000 | 00:00:01.000 | 2024-06-17 15:39:55.973 | 3.638 | 0 | 0 | 0 | 0 | 0 | 0 | 0 | 0 | 29.5 | 29.5 | 29.5 | 0 | 0 | 0 | 0 | 0 | 0
761 | 155 | 155 | 4 | 4 | 32 | 其它 | 静置 | 2024-06-17 15:39:56.357 | 完成 | 3.7348 | 3.743 | 3.743 | 0 | 0 | 0 | 0 | 0 | 0 | 0 | 0 | 0 | 0 | 00:00:15.000 | 00:00:15.000 | 2024-06-17 15:40:11.357 | 0 | 0 | 0 | 0 | 0 | 0 | 0 | 0 | 0 | 29.5 | 29.5 | 29.6 | 0 | 0 | 0 | 0 | 0 | 0
762 | 156 | 156 | 4 | 4 | 32 | 充电 | 充电 CC | 2024-06-17 15:40:11.562 | 完成 | 3.8931 | 3.9077 | 3.9077 | 37.4861 | 37.5003 | 0.0104 | 0 | -0.0104 | 0.0104 | 0.0406 | 0 | -0.0406 | 0.0406 | 00:00:01.000 | 00:00:01.000 | 2024-06-17 15:40:12.562 | 3.9038 | 0 | 0 | 0 | 0 | 0 | 0 | 0 | 0 | 29.5 | 29.5 | 29.5 | 0 | 0 | 0 | 0 | 0 | 0
763 | 157 | 157 | 4 | 4 | 32 | 其它 | 静置 | 2024-06-17 15:40:12.972 | 完成 | 3.7595 | 3.7595 | 3.746 | 0 | 0 | 0 | 0 | 0 | 0 | 0 | 0 | 0 | 0 | 00:00:15.000 | 00:00:15.000 | 2024-06-17 15:40:27.972 | 0 | 0 | 0 | 0 | 0 | 0 | 0 | 0 | 0 | 29.5 | 29.5 | 29.5 | 0 | 0 | 0 | 0 | 0 | 0
764 | 158 | 158 | 4 | 4 | 32 | 放电 | 放电 DC | 2024-06-17 15:40:28.176 | 完成 | 3.5966 | 3.5966 | 3.5817 | -37.4916 | -37.5007 | 0 | -0.0104 | 0.0104 | -0.0104 | 0 | -0.0373 | 0.0373 | -0.0373 | 00:00:01.000 | 00:00:01.000 | 2024-06-17 15:40:29.176 | 3.5857 | 0 | 0 | 0 | 0 | 0 | 0 | 0 | 0 | 29.5 | 29.5 | 29.5 | 0 | 0 | 0 | 0 | 0 | 0
765 | 159 | 159 | 4 | 4 | 32 | 其它 | 静置 | 2024-06-17 15:40:29.571 | 完成 | 3.7304 | 3.7425 | 3.7425 | 0 | 0 | 0 | 0 | 0 | 0 | 0 | 0 | 0 | 0 | 00:00:15.000 | 00:00:15.000 | 2024-06-17 15:40:44.571 | 0 | 0 | 0 | 0 | 0 | 0 | 0 | 0 | 0 | 29.5 | 29.5 | 29.5 | 0 | 0 | 0 | 0 | 0 | 0
766 | 160 | 160 | 4 | 4 | 32 | 充电 | 充电 CC | 2024-06-17 15:40:44.765 | 完成 | 3.9414 | 3.9605 | 3.9605 | 50.0251 | 49.9934 | 0.0138 | 0 | -0.0138 | 0.0138 | 0.0549 | 0 | -0.0549 | 0.0549 | 00:00:01.000 | 00:00:01.000 | 2024-06-17 15:40:45.765 | 3.9549 | 0 | 0 | 0 | 0 | 0 | 0 | 0 | 0 | 29.5 | 29.5 | 29.5 | 0 | 0 | 0 | 0 | 0 | 0
767 | 161 | 161 | 4 | 4 | 32 | 其它 | 静置 | 2024-06-17 15:40:46.167 | 完成 | 3.7646 | 3.7646 | 3.7465 | 0 | 0 | 0 | 0 | 0 | 0 | 0 | 0 | 0 | 0 | 00:00:15.000 | 00:00:15.000 | 2024-06-17 15:41:01.167 | 0 | 0 | 0 | 0 | 0 | 0 | 0 | 0 | 0 | 29.5 | 29.5 | 29.6 | 0 | 0 | 0 | 0 | 0 | 0
768 | 162 | 162 | 4 | 4 | 32 | 放电 | 放电 DC | 2024-06-17 15:41:01.357 | 完成 | 3.549 | 3.549 | 3.5294 | -49.9732 | -49.9998 | 0 | -0.0138 | 0.0138 | -0.0138 | 0 | -0.0491 | 0.0491 | -0.0491 | 00:00:01.000 | 00:00:01.000 | 2024-06-17 15:41:02.357 | 3.5348 | 0 | 0 | 0 | 0 | 0 | 0 | 0 | 0 | 29.5 | 29.5 | 29.5 | 0 | 0 | 0 | 0 | 0 | 0
769 | 163 | 163 | 4 | 4 | 32 | 其它 | 静置 | 2024-06-17 15:41:02.760 | 完成 | 3.7258 | 3.742 | 3.742 | 0 | 0 | 0 | 0 | 0 | 0 | 0 | 0 | 0 | 0 | 00:00:15.000 | 00:00:15.000 | 2024-06-17 15:41:17.760 | 0 | 0 | 0 | 0 | 0 | 0 | 0 | 0 | 0 | 29.5 | 29.5 | 29.6 | 0 | 0 | 0 | 0 | 0 | 0
770 | 164 | 164 | 4 | 4 | 32 | 充电 | 充电 CC | 2024-06-17 15:41:17.960 | 完成 | 3.9885 | 4.0124 | 4.0124 | 62.5214 | 62.5 | 0.0173 | 0 | -0.0173 | 0.0173 | 0.0695 | 0 | -0.0695 | 0.0695 | 00:00:01.000 | 00:00:01.000 | 2024-06-17 15:41:18.960 | 4.0054 | 0 | 0 | 0 | 0 | 0 | 0 | 0 | 0 | 29.5 | 29.5 | 29.5 | 0 | 0 | 0 | 0 | 0 | 0
771 | 165 | 165 | 4 | 4 | 32 | 其它 | 静置 | 2024-06-17 15:41:19.351 | 完成 | 3.7693 | 3.7693 | 3.7469 | 0 | 0 | 0 | 0 | 0 | 0 | 0 | 0 | 0 | 0 | 00:00:15.000 | 00:00:15.000 | 2024-06-17 15:41:34.351 | 0 | 0 | 0 | 0 | 0 | 0 | 0 | 0 | 0 | 29.5 | 29.6 | 29.6 | 0 | 0 | 0 | 0 | 0 | 0
772 | 166 | 166 | 4 | 4 | 32 | 放电 | 放电 DC | 2024-06-17 15:41:34.557 | 完成 | 3.502 | 3.502 | 3.4779 | -62.5167 | -62.5205 | 0 | -0.0173 | 0.0173 | -0.0173 | 0 | -0.0605 | 0.0605 | -0.0605 | 00:00:01.000 | 00:00:01.000 | 2024-06-17 15:41:35.557 | 3.4846 | 0 | 0 | 0 | 0 | 0 | 0 | 0 | 0 | 29.5 | 29.5 | 29.5 | 0 | 0 | 0 | 0 | 0 | 0
773 | 167 | 167 | 4 | 4 | 32 | 其它 | 静置 | 2024-06-17 15:41:35.952 | 完成 | 3.7216 | 3.7414 | 3.7414 | 0 | 0 | 0 | 0 | 0 | 0 | 0 | 0 | 0 | 0 | 00:00:15.000 | 00:00:15.000 | 2024-06-17 15:41:50.952 | 0 | 0 | 0 | 0 | 0 | 0 | 0 | 0 | 0 | 29.5 | 29.5 | 29.6 | 0 | 0 | 0 | 0 | 0 | 0
774 | 168 | 168 | 4 | 4 | 32 | 充电 | 充电 CC | 2024-06-17 15:41:51.166 | 完成 | 3.7915 | 3.8004 | 3.8004 | 12.4986 | 12.4997 | 0.0104 | 0 | -0.0104 | 0.0104 | 0.0395 | 0 | -0.0395 | 0.0395 | 00:00:03.000 | 00:00:03.000 | 2024-06-17 15:41:54.166 | 3.7978 | 0 | 0 | 0 | 0 | 0 | 0 | 0 | 0 | 29.5 | 29.5 | 29.5 | 0 | 0 | 0 | 0 | 0 | 0
775 | 169 | 169 | 4 | 4 | 32 | 其它 | 静置 | 2024-06-17 15:41:54.569 | 完成 | 3.7504 | 3.7504 | 3.7437 | 0 | 0 | 0 | 0 | 0 | 0 | 0 | 0 | 0 | 0 | 00:00:45.000 | 00:00:45.000 | 2024-06-17 15:42:39.569 | 0 | 0 | 0 | 0 | 0 | 0 | 0 | 0 | 0 | 29.5 | 29.6 | 29.6 | 0 | 0 | 0 | 0 | 0 | 0
776 | 170 | 170 | 4 | 4 | 32 | 放电 | 放电 DC | 2024-06-17 15:42:39.764 | 完成 | 3.6935 | 3.6935 | 3.6847 | -12.501 | -12.4995 | 0 | -0.0104 | 0.0104 | -0.0104 | 0 | -0.0383 | 0.0383 | -0.0383 | 00:00:03.000 | 00:00:03.000 | 2024-06-17 15:42:42.764 | 3.6874 | 0 | 0 | 0 | 0 | 0 | 0 | 0 | 0 | 29.5 | 29.5 | 29.5 | 0 | 0 | 0 | 0 | 0 | 0
777 | 171 | 171 | 4 | 4 | 32 | 其它 | 静置 | 2024-06-17 15:42:43.170 | 完成 | 3.7348 | 3.7416 | 3.7416 | 0 | 0 | 0 | 0 | 0 | 0 | 0 | 0 | 0 | 0 | 00:00:45.000 | 00:00:45.000 | 2024-06-17 15:43:28.170 | 0 | 0 | 0 | 0 | 0 | 0 | 0 | 0 | 0 | 29.5 | 29.5 | 29.6 | 0 | 0 | 0 | 0 | 0 | 0
778 | 172 | 172 | 4 | 4 | 32 | 充电 | 充电 CC | 2024-06-17 15:43:28.357 | 完成 | 3.8424 | 3.8594 | 3.8594 | 25.0048 | 24.9988 | 0.0208 | 0 | -0.0208 | 0.0208 | 0.0801 | 0 | -0.0801 | 0.0801 | 00:00:03.000 | 00:00:03.000 | 2024-06-17 15:43:31.357 | 3.8543 | 0 | 0 | 0 | 0 | 0 | 0 | 0 | 0 | 29.5 | 29.5 | 29.5 | 0 | 0 | 0 | 0 | 0 | 0
779 | 173 | 173 | 4 | 4 | 32 | 其它 | 静置 | 2024-06-17 15:43:31.761 | 完成 | 3.7595 | 3.7595 | 3.7446 | 0 | 0 | 0 | 0 | 0 | 0 | 0 | 0 | 0 | 0 | 00:00:45.000 | 00:00:45.000 | 2024-06-17 15:44:16.761 | 0 | 0 | 0 | 0 | 0 | 0 | 0 | 0 | 0 | 29.5 | 29.4 | 29.5 | 0 | 0 | 0 | 0 | 0 | 0
780 | 174 | 174 | 4 | 4 | 32 | 放电 | 放电 DC | 2024-06-17 15:44:16.959 | 完成 | 3.6443 | 3.6443 | 3.627 | -24.9965 | -25 | 0 | -0.0208 | 0.0208 | -0.0208 | 0 | -0.0756 | 0.0756 | -0.0756 | 00:00:03.000 | 00:00:03.000 | 2024-06-17 15:44:19.959 | 3.6321 | 0 | 0 | 0 | 0 | 0 | 0 | 0 | 0 | 29.4 | 29.4 | 29.4 | 0 | 0 | 0 | 0 | 0 | 0
781 | 175 | 175 | 4 | 4 | 32 | 其它 | 静置 | 2024-06-17 15:44:20.360 | 完成 | 3.727 | 3.7407 | 3.7407 | 0 | 0 | 0 | 0 | 0 | 0 | 0 | 0 | 0 | 0 | 00:00:45.000 | 00:00:45.000 | 2024-06-17 15:45:05.360 | 0 | 0 | 0 | 0 | 0 | 0 | 0 | 0 | 0 | 29.4 | 29.4 | 29.5 | 0 | 0 | 0 | 0 | 0 | 0
782 | 176 | 176 | 4 | 4 | 32 | 充电 | 充电 CC | 2024-06-17 15:45:05.559 | 完成 | 3.8914 | 3.9166 | 3.9166 | 37.5068 | 37.5005 | 0.0312 | 0 | -0.0312 | 0.0312 | 0.1221 | 0 | -0.1221 | 0.1221 | 00:00:03.000 | 00:00:03.000 | 2024-06-17 15:45:08.559 | 3.9089 | 0 | 0 | 0 | 0 | 0 | 0 | 0 | 0 | 29.4 | 29.3 | 29.4 | 0 | 0 | 0 | 0 | 0 | 0
783 | 177 | 177 | 4 | 4 | 32 | 其它 | 静置 | 2024-06-17 15:45:08.965 | 完成 | 3.7678 | 3.7678 | 3.7453 | 0 | 0 | 0 | 0 | 0 | 0 | 0 | 0 | 0 | 0 | 00:00:45.000 | 00:00:45.000 | 2024-06-17 15:45:53.965 | 0 | 0 | 0 | 0 | 0 | 0 | 0 | 0 | 0 | 29.3 | 29.3 | 29.4 | 0 | 0 | 0 | 0 | 0 | 0
784 | 178 | 178 | 4 | 4 | 32 | 放电 | 放电 DC | 2024-06-17 15:45:54.194 | 完成 | 3.5954 | 3.5954 | 3.5697 | -37.509 | -37.4991 | 0 | -0.0312 | 0.0312 | -0.0312 | 0 | -0.1118 | 0.1118 | -0.1118 | 00:00:03.000 | 00:00:03.000 | 2024-06-17 15:45:57.194 | 3.5773 | 0 | 0 | 0 | 0 | 0 | 0 | 0 | 0 | 29.3 | 29.2 | 29.3 | 0 | 0 | 0 | 0 | 0 | 0
785 | 179 | 179 | 4 | 4 | 32 | 其它 | 静置 | 2024-06-17 15:45:57.552 | 完成 | 3.7197 | 3.7397 | 3.7397 | 0 | 0 | 0 | 0 | 0 | 0 | 0 | 0 | 0 | 0 | 00:00:45.000 | 00:00:45.000 | 2024-06-17 15:46:42.552 | 0 | 0 | 0 | 0 | 0 | 0 | 0 | 0 | 0 | 29.2 | 29.3 | 29.3 | 0 | 0 | 0 | 0 | 0 | 0
786 | 180 | 180 | 4 | 4 | 32 | 充电 | 充电 CC | 2024-06-17 15:46:42.749 | 完成 | 3.9395 | 3.9732 | 3.9732 | 50.0283 | 50.0015 | 0.0416 | 0 | -0.0416 | 0.0416 | 0.165 | 0 | -0.165 | 0.165 | 00:00:03.000 | 00:00:03.000 | 2024-06-17 15:46:45.749 | 3.963 | 0 | 0 | 0 | 0 | 0 | 0 | 0 | 0 | 29.3 | 29.2 | 29.3 | 0 | 0 | 0 | 0 | 0 | 0
787 | 181 | 181 | 4 | 4 | 32 | 其它 | 静置 | 2024-06-17 15:46:46.171 | 完成 | 3.776 | 3.776 | 3.7462 | 0 | 0 | 0 | 0 | 0 | 0 | 0 | 0 | 0 | 0 | 00:00:45.000 | 00:00:45.000 | 2024-06-17 15:47:31.171 | 0 | 0 | 0 | 0 | 0 | 0 | 0 | 0 | 0 | 29.3 | 29.4 | 29.4 | 0 | 0 | 0 | 0 | 0 | 0
788 | 182 | 182 | 4 | 4 | 32 | 放电 | 放电 DC | 2024-06-17 15:47:31.360 | 完成 | 3.5478 | 3.5478 | 3.5141 | -49.979 | -50.0022 | 0 | -0.0416 | 0.0416 | -0.0416 | 0 | -0.1468 | 0.1468 | -0.1468 | 00:00:03.000 | 00:00:03.000 | 2024-06-17 15:47:34.360 | 3.5241 | 0 | 0 | 0 | 0 | 0 | 0 | 0 | 0 | 29.4 | 29.4 | 29.4 | 0 | 0 | 0 | 0 | 0 | 0
789 | 183 | 183 | 4 | 4 | 32 | 其它 | 静置 | 2024-06-17 15:47:34.760 | 完成 | 3.7123 | 3.7388 | 3.7388 | 0 | 0 | 0 | 0 | 0 | 0 | 0 | 0 | 0 | 0 | 00:00:45.000 | 00:00:45.000 | 2024-06-17 15:48:19.760 | 0 | 0 | 0 | 0 | 0 | 0 | 0 | 0 | 0 | 29.4 | 29.5 | 29.5 | 0 | 0 | 0 | 0 | 0 | 0
790 | 184 | 184 | 4 | 4 | 32 | 充电 | 充电 CC | 2024-06-17 15:48:19.965 | 完成 | 3.9863 | 4.0281 | 4.0281 | 62.5247 | 62.4986 | 0.052 | 0 | -0.052 | 0.052 | 0.209 | 0 | -0.209 | 0.209 | 00:00:03.000 | 00:00:03.000 | 2024-06-17 15:48:22.965 | 4.0155 | 0 | 0 | 0 | 0 | 0 | 0 | 0 | 0 | 29.4 | 29.4 | 29.4 | 0 | 0 | 0 | 0 | 0 | 0
791 | 185 | 185 | 4 | 4 | 32 | 其它 | 静置 | 2024-06-17 15:48:23.360 | 完成 | 3.7837 | 3.7837 | 3.7471 | 0 | 0 | 0 | 0 | 0 | 0 | 0 | 0 | 0 | 0 | 00:00:45.000 | 00:00:45.000 | 2024-06-17 15:49:08.360 | 0 | 0 | 0 | 0 | 0 | 0 | 0 | 0 | 0 | 29.4 | 29.5 | 29.5 | 0 | 0 | 0 | 0 | 0 | 0
792 | 186 | 186 | 4 | 4 | 32 | 放电 | 放电 DC | 2024-06-17 15:49:08.558 | 完成 | 3.5018 | 3.5018 | 3.4598 | -62.4831 | -62.4996 | 0 | -0.052 | 0.052 | -0.052 | 0 | -0.1809 | 0.1809 | -0.1809 | 00:00:03.000 | 00:00:03.000 | 2024-06-17 15:49:11.558 | 3.4723 | 0 | 0 | 0 | 0 | 0 | 0 | 0 | 0 | 29.4 | 29.4 | 29.5 | 0 | 0 | 0 | 0 | 0 | 0
793 | 187 | 187 | 4 | 4 | 32 | 其它 | 静置 | 2024-06-17 15:49:11.957 | 完成 | 3.7051 | 3.7377 | 3.7376 | 0 | 0 | 0 | 0 | 0 | 0 | 0 | 0 | 0 | 0 | 00:00:45.000 | 00:00:45.000 | 2024-06-17 15:49:56.957 | 0 | 0 | 0 | 0 | 0 | 0 | 0 | 0 | 0 | 29.5 | 29.6 | 29.6 | 0 | 0 | 0 | 0 | 0 | 0
794 | 188 | 188 | 4 | 4 | 32 | 充电 | 充电 CC | 2024-06-17 15:49:57.089 | 完成 | 3.7878 | 3.7997 | 3.7995 | 12.5012 | 12.5016 | 0.0173 | 0 | -0.0173 | 0.0173 | 0.0658 | 0 | -0.0658 | 0.0658 | 00:00:05.000 | 00:00:05.000 | 2024-06-17 15:50:02.089 | 3.796 | 0 | 0 | 0 | 0 | 0 | 0 | 0 | 0 | 29.6 | 29.5 | 29.6 | 0 | 0 | 0 | 0 | 0 | 0
795 | 189 | 189 | 4 | 4 | 32 | 其它 | 静置 | 2024-06-17 15:50:02.491 | 完成 | 3.7495 | 3.7495 | 3.7409 | 0 | 0 | 0 | 0 | 0 | 0 | 0 | 0 | 0 | 0 | 00:01:15.000 | 00:01:15.000 | 2024-06-17 15:51:17.491 | 0 | 0 | 0 | 0 | 0 | 0 | 0 | 0 | 0 | 29.6 | 29.5 | 29.6 | 0 | 0 | 0 | 0 | 0 | 0
796 | 190 | 190 | 4 | 4 | 32 | 放电 | 放电 DC | 2024-06-17 15:51:17.686 | 完成 | 3.6905 | 3.6905 | 3.6791 | -12.5037 | -12.4995 | 0 | -0.0173 | 0.0173 | -0.0173 | 0 | -0.0639 | 0.0639 | -0.0639 | 00:00:05.000 | 00:00:05.000 | 2024-06-17 15:51:22.686 | 3.6826 | 0 | 0 | 0 | 0 | 0 | 0 | 0 | 0 | 29.5 | 29.4 | 29.5 | 0 | 0 | 0 | 0 | 0 | 0
797 | 191 | 191 | 4 | 4 | 32 | 其它 | 静置 | 2024-06-17 15:51:23.075 | 完成 | 3.7291 | 3.7383 | 3.7383 | 0 | 0 | 0 | 0 | 0 | 0 | 0 | 0 | 0 | 0 | 00:01:15.000 | 00:01:15.000 | 2024-06-17 15:52:38.075 | 0 | 0 | 0 | 0 | 0 | 0 | 0 | 0 | 0 | 29.5 | 29.4 | 29.5 | 0 | 0 | 0 | 0 | 0 | 0
798 | 192 | 192 | 4 | 4 | 32 | 充电 | 充电 CC | 2024-06-17 15:52:38.311 | 完成 | 3.8394 | 3.8619 | 3.8619 | 25.0052 | 25.0034 | 0.0347 | 0 | -0.0347 | 0.0347 | 0.1338 | 0 | -0.1338 | 0.1338 | 00:00:05.000 | 00:00:05.000 | 2024-06-17 15:52:43.311 | 3.855 | 0 | 0 | 0 | 0 | 0 | 0 | 0 | 0 | 29.4 | 29.4 | 29.4 | 0 | 0 | 0 | 0 | 0 | 0
799 | 193 | 193 | 4 | 4 | 32 | 其它 | 静置 | 2024-06-17 15:52:43.692 | 完成 | 3.7614 | 3.7614 | 3.7425 | 0 | 0 | 0 | 0 | 0 | 0 | 0 | 0 | 0 | 0 | 00:01:15.000 | 00:01:15.000 | 2024-06-17 15:53:58.692 | 0 | 0 | 0 | 0 | 0 | 0 | 0 | 0 | 0 | 29.4 | 29.2 | 29.4 | 0 | 0 | 0 | 0 | 0 | 0
800 | 194 | 194 | 4 | 4 | 32 | 放电 | 放电 DC | 2024-06-17 15:53:58.889 | 完成 | 3.6417 | 3.6417 | 3.6187 | -24.9934 | -24.9991 | 0 | -0.0347 | 0.0347 | -0.0347 | 0 | -0.1259 | 0.1259 | -0.1259 | 00:00:05.000 | 00:00:05.000 | 2024-06-17 15:54:03.889 | 3.6257 | 0 | 0 | 0 | 0 | 0 | 0 | 0 | 0 | 29.2 | 29.2 | 29.2 | 0 | 0 | 0 | 0 | 0 | 0
801 | 195 | 195 | 4 | 4 | 32 | 其它 | 静置 | 2024-06-17 15:54:04.302 | 完成 | 3.7195 | 3.7374 | 3.7372 | 0 | 0 | 0 | 0 | 0 | 0 | 0 | 0 | 0 | 0 | 00:01:15.000 | 00:01:15.000 | 2024-06-17 15:55:19.302 | 0 | 0 | 0 | 0 | 0 | 0 | 0 | 0 | 0 | 29.2 | 29.3 | 29.4 | 0 | 0 | 0 | 0 | 0 | 0
802 | 196 | 196 | 4 | 4 | 32 | 充电 | 充电 CC | 2024-06-17 15:55:19.488 | 完成 | 3.8889 | 3.9224 | 3.9224 | 37.505 | 37.4986 | 0.052 | 0 | -0.052 | 0.052 | 0.2036 | 0 | -0.2036 | 0.2036 | 00:00:05.000 | 00:00:05.000 | 2024-06-17 15:55:24.488 | 3.9121 | 0 | 0 | 0 | 0 | 0 | 0 | 0 | 0 | 29.3 | 29.2 | 29.3 | 0 | 0 | 0 | 0 | 0 | 0
803 | 197 | 197 | 4 | 4 | 32 | 其它 | 静置 | 2024-06-17 15:55:24.889 | 完成 | 3.7727 | 3.7727 | 3.7439 | 0 | 0 | 0 | 0 | 0 | 0 | 0 | 0 | 0 | 0 | 00:01:15.000 | 00:01:15.000 | 2024-06-17 15:56:39.889 | 0 | 0 | 0 | 0 | 0 | 0 | 0 | 0 | 0 | 29.2 | 29.3 | 29.4 | 0 | 0 | 0 | 0 | 0 | 0
804 | 198 | 198 | 4 | 4 | 32 | 放电 | 放电 DC | 2024-06-17 15:56:40.093 | 完成 | 3.5931 | 3.5931 | 3.5592 | -37.5051 | -37.5009 | 0 | -0.052 | 0.052 | -0.052 | 0 | -0.1859 | 0.1859 | -0.1859 | 00:00:05.000 | 00:00:05.000 | 2024-06-17 15:56:45.093 | 3.5697 | 0 | 0 | 0 | 0 | 0 | 0 | 0 | 0 | 29.3 | 29.3 | 29.3 | 0 | 0 | 0 | 0 | 0 | 0
805 | 199 | 199 | 4 | 4 | 32 | 其它 | 静置 | 2024-06-17 15:56:45.487 | 完成 | 3.71 | 3.7365 | 3.7363 | 0 | 0 | 0 | 0 | 0 | 0 | 0 | 0 | 0 | 0 | 00:01:15.000 | 00:01:15.000 | 2024-06-17 15:58:00.487 | 0 | 0 | 0 | 0 | 0 | 0 | 0 | 0 | 0 | 29.3 | 29.3 | 29.4 | 0 | 0 | 0 | 0 | 0 | 0
806 | 200 | 200 | 4 | 4 | 32 | 充电 | 充电 CC | 2024-06-17 15:58:00.700 | 完成 | 3.9372 | 3.9818 | 3.9818 | 50.0172 | 50.0027 | 0.0694 | 0 | -0.0694 | 0.0694 | 0.2754 | 0 | -0.2754 | 0.2754 | 00:00:05.000 | 00:00:05.000 | 2024-06-17 15:58:05.700 | 3.9679 | 0 | 0 | 0 | 0 | 0 | 0 | 0 | 0 | 29.3 | 29.3 | 29.3 | 0 | 0 | 0 | 0 | 0 | 0
807 | 201 | 201 | 4 | 4 | 32 | 其它 | 静置 | 2024-06-17 15:58:06.102 | 完成 | 3.7836 | 3.7836 | 3.7453 | 0 | 0 | 0 | 0 | 0 | 0 | 0 | 0 | 0 | 0 | 00:01:15.000 | 00:01:15.000 | 2024-06-17 15:59:21.102 | 0 | 0 | 0 | 0 | 0 | 0 | 0 | 0 | 0 | 29.3 | 29.4 | 29.4 | 0 | 0 | 0 | 0 | 0 | 0
808 | 202 | 202 | 4 | 4 | 32 | 放电 | 放电 DC | 2024-06-17 15:59:21.316 | 完成 | 3.5462 | 3.5462 | 3.5016 | -49.9875 | -49.9972 | 0 | -0.0694 | 0.0694 | -0.0694 | 0 | -0.2442 | 0.2442 | -0.2442 | 00:00:05.000 | 00:00:05.000 | 2024-06-17 15:59:26.316 | 3.5153 | 0 | 0 | 0 | 0 | 0 | 0 | 0 | 0 | 29.3 | 29.3 | 29.4 | 0 | 0 | 0 | 0 | 0 | 0
809 | 203 | 203 | 4 | 4 | 32 | 其它 | 静置 | 2024-06-17 15:59:26.693 | 完成 | 3.7009 | 3.7355 | 3.7355 | 0 | 0 | 0 | 0 | 0 | 0 | 0 | 0 | 0 | 0 | 00:01:15.000 | 00:01:15.000 | 2024-06-17 16:00:41.693 | 0 | 0 | 0 | 0 | 0 | 0 | 0 | 0 | 0 | 29.3 | 29.4 | 29.5 | 0 | 0 | 0 | 0 | 0 | 0
810 | 204 | 204 | 4 | 4 | 32 | 充电 | 充电 CC | 2024-06-17 16:00:41.883 | 完成 | 3.9837 | 4.0392 | 4.0392 | 62.4902 | 62.506 | 0.0868 | 0 | -0.0868 | 0.0868 | 0.3489 | 0 | -0.3489 | 0.3489 | 00:00:05.000 | 00:00:05.000 | 2024-06-17 16:00:46.883 | 4.0219 | 0 | 0 | 0 | 0 | 0 | 0 | 0 | 0 | 29.4 | 29.3 | 29.4 | 0 | 0 | 0 | 0 | 0 | 0
811 | 205 | 205 | 4 | 4 | 32 | 其它 | 静置 | 2024-06-17 16:00:47.284 | 完成 | 3.7939 | 3.7939 | 3.7467 | 0 | 0 | 0 | 0 | 0 | 0 | 0 | 0 | 0 | 0 | 00:01:15.000 | 00:01:15.000 | 2024-06-17 16:02:02.284 | 0 | 0 | 0 | 0 | 0 | 0 | 0 | 0 | 0 | 29.4 | 29.4 | 29.5 | 0 | 0 | 0 | 0 | 0 | 0
812 | 206 | 206 | 4 | 4 | 32 | 放电 | 放电 DC | 2024-06-17 16:02:02.480 | 完成 | 3.5009 | 3.5009 | 3.4458 | -62.5042 | -62.4973 | 0 | -0.0868 | 0.0868 | -0.0868 | 0 | -0.3007 | 0.3007 | -0.3007 | 00:00:05.000 | 00:00:05.000 | 2024-06-17 16:02:07.480 | 3.4628 | 0 | 0 | 0 | 0 | 0 | 0 | 0 | 0 | 29.4 | 29.3 | 29.4 | 0 | 0 | 0 | 0 | 0 | 0
813 | 207 | 207 | 4 | 4 | 32 | 其它 | 静置 | 2024-06-17 16:02:07.879 | 完成 | 3.6918 | 3.7344 | 3.7344 | 0 | 0 | 0 | 0 | 0 | 0 | 0 | 0 | 0 | 0 | 00:01:15.000 | 00:01:15.000 | 2024-06-17 16:03:22.879 | 0 | 0 | 0 | 0 | 0 | 0 | 0 | 0 | 0 | 29.3 | 29.6 | 29.6 | 0 | 0 | 0 | 0 | 0 | 0
814 | 6 | 6 | 5 | 5 | 32 | 充电 | 充电 CC | 2024-06-17 16:03:23.088 | 完成 | 3.8383 | 3.9877 | 3.9877 | 24.9925 | 24.9988 | 1.2499 | 0 | -1.2499 | 1.2499 | 4.9212 | 0 | -4.9212 | 4.9212 | 00:03:00.000 | 00:03:00.000 | 2024-06-17 16:06:23.088 | 3.9435 | 0 | 0 | 0 | 0 | 0 | 0 | 0 | 0 | 29.6 | 30.3 | 30.3 | 0 | 0 | 0 | 0 | 0 | 0
815 | 7 | 7 | 5 | 5 | 32 | 其它 | 静置 | 2024-06-17 16:06:23.570 | 完成 | 3.8875 | 3.8875 | 3.8013 | 0 | 0 | 0 | 0 | 0 | 0 | 0 | 0 | 0 | 0 | 00:10:00.000 | 00:10:00.000 | 2024-06-17 16:16:23.570 | 0 | 0 | 0 | 0 | 0 | 0 | 0 | 0 | 0 | 30.3 | 29.4 | 30.5 | 0 | 0 | 0 | 0 | 0 | 0
816 | 8 | 8 | 5 | 5 | 32 | 充电 | 充电 CC | 2024-06-17 16:16:23.785 | 完成 | 3.851 | 3.852 | 3.852 | 12.4963 | 12.4994 | 0.0001 | 0 | -0.0001 | 0.0001 | 0.0004 | 0 | -0.0004 | 0.0004 | 00:00:00.030 | 00:00:00.030 | 2024-06-17 16:16:23.815 | 3.8517 | 0 | 0 | 0 | 0 | 0 | 0 | 0 | 0 | 29.4 | 29.4 | 29.4 | 0 | 0 | 0 | 0 | 0 | 0
817 | 9 | 9 | 5 | 5 | 32 | 其它 | 静置 | 2024-06-17 16:16:24.198 | 完成 | 3.8038 | 3.8038 | 3.8018 | 0 | 0 | 0 | 0 | 0 | 0 | 0 | 0 | 0 | 0 | 00:00:00.450 | 00:00:00.450 | 2024-06-17 16:16:24.648 | 0 | 0 | 0 | 0 | 0 | 0 | 0 | 0 | 0 | 29.4 | 29.4 | 29.4 | 0 | 0 | 0 | 0 | 0 | 0
818 | 10 | 10 | 5 | 5 | 32 | 放电 | 放电 DC | 2024-06-17 16:16:24.786 | 完成 | 3.7521 | 3.7521 | 3.7511 | -12.4926 | -12.4983 | 0 | -0.0001 | 0.0001 | -0.0001 | 0 | -0.0002 | 0.0002 | -0.0002 | 00:00:00.030 | 00:00:00.030 | 2024-06-17 16:16:24.816 | 3.7513 | 0 | 0 | 0 | 0 | 0 | 0 | 0 | 0 | 29.4 | 29.4 | 29.4 | 0 | 0 | 0 | 0 | 0 | 0
819 | 11 | 11 | 5 | 5 | 32 | 其它 | 静置 | 2024-06-17 16:16:25.177 | 完成 | 3.7995 | 3.8011 | 3.8011 | 0 | 0 | 0 | 0 | 0 | 0 | 0 | 0 | 0 | 0 | 00:00:00.450 | 00:00:00.450 | 2024-06-17 16:16:25.627 | 0 | 0 | 0 | 0 | 0 | 0 | 0 | 0 | 0 | 29.4 | 29.4 | 29.4 | 0 | 0 | 0 | 0 | 0 | 0
820 | 12 | 12 | 5 | 5 | 32 | 充电 | 充电 CC | 2024-06-17 16:16:25.787 | 完成 | 3.9005 | 3.9024 | 3.9024 | 24.9923 | 24.9978 | 0.0002 | 0 | -0.0002 | 0.0002 | 0.0008 | 0 | -0.0008 | 0.0008 | 00:00:00.030 | 00:00:00.030 | 2024-06-17 16:16:25.817 | 3.9012 | 0 | 0 | 0 | 0 | 0 | 0 | 0 | 0 | 29.4 | 29.4 | 29.4 | 0 | 0 | 0 | 0 | 0 | 0
821 | 13 | 13 | 5 | 5 | 32 | 其它 | 静置 | 2024-06-17 16:16:26.190 | 完成 | 3.8059 | 3.8059 | 3.8024 | 0 | 0 | 0 | 0 | 0 | 0 | 0 | 0 | 0 | 0 | 00:00:00.450 | 00:00:00.450 | 2024-06-17 16:16:26.640 | 0 | 0 | 0 | 0 | 0 | 0 | 0 | 0 | 0 | 29.4 | 29.4 | 29.4 | 0 | 0 | 0 | 0 | 0 | 0
822 | 14 | 14 | 5 | 5 | 32 | 放电 | 放电 DC | 2024-06-17 16:16:26.791 | 完成 | 3.7033 | 3.7033 | 3.7014 | -24.9792 | -24.9974 | 0 | -0.0002 | 0.0002 | -0.0002 | 0 | -0.0007 | 0.0007 | -0.0007 | 00:00:00.030 | 00:00:00.030 | 2024-06-17 16:16:26.821 | 3.7026 | 0 | 0 | 0 | 0 | 0 | 0 | 0 | 0 | 29.3 | 29.3 | 29.4 | 0 | 0 | 0 | 0 | 0 | 0
823 | 15 | 15 | 5 | 5 | 32 | 其它 | 静置 | 2024-06-17 16:16:27.178 | 完成 | 3.7978 | 3.8008 | 3.8008 | 0 | 0 | 0 | 0 | 0 | 0 | 0 | 0 | 0 | 0 | 00:00:00.450 | 00:00:00.450 | 2024-06-17 16:16:27.628 | 0 | 0 | 0 | 0 | 0 | 0 | 0 | 0 | 0 | 29.3 | 29.4 | 29.4 | 0 | 0 | 0 | 0 | 0 | 0
824 | 16 | 16 | 5 | 5 | 32 | 充电 | 充电 CC | 2024-06-17 16:16:27.793 | 完成 | 3.9495 | 3.9519 | 3.9519 | 37.5203 | 37.5 | 0.0002 | 0 | -0.0002 | 0.0002 | 0.0011 | 0 | -0.0011 | 0.0011 | 00:00:00.030 | 00:00:00.030 | 2024-06-17 16:16:27.823 | 3.9495 | 0 | 0 | 0 | 0 | 0 | 0 | 0 | 0 | 29.3 | 29.3 | 29.3 | 0 | 0 | 0 | 0 | 0 | 0
825 | 17 | 17 | 5 | 5 | 32 | 其它 | 静置 | 2024-06-17 16:16:28.178 | 完成 | 3.8083 | 3.8083 | 3.8029 | 0 | 0 | 0 | 0 | 0 | 0 | 0 | 0 | 0 | 0 | 00:00:00.450 | 00:00:00.450 | 2024-06-17 16:16:28.628 | 0 | 0 | 0 | 0 | 0 | 0 | 0 | 0 | 0 | 29.3 | 29.3 | 29.4 | 0 | 0 | 0 | 0 | 0 | 0
826 | 18 | 18 | 5 | 5 | 32 | 放电 | 放电 DC | 2024-06-17 16:16:28.793 | 完成 | 3.6552 | 3.6552 | 3.6524 | -37.4981 | -37.4977 | 0 | -0.0002 | 0.0002 | -0.0002 | 0 | -0.0011 | 0.0011 | -0.0011 | 00:00:00.030 | 00:00:00.030 | 2024-06-17 16:16:28.823 | 3.6552 | 0 | 0 | 0 | 0 | 0 | 0 | 0 | 0 | 29.3 | 29.3 | 29.3 | 0 | 0 | 0 | 0 | 0 | 0
827 | 19 | 19 | 5 | 5 | 32 | 其它 | 静置 | 2024-06-17 16:16:29.193 | 完成 | 3.796 | 3.8006 | 3.8006 | 0 | 0 | 0 | 0 | 0 | 0 | 0 | 0 | 0 | 0 | 00:00:00.450 | 00:00:00.450 | 2024-06-17 16:16:29.643 | 0 | 0 | 0 | 0 | 0 | 0 | 0 | 0 | 0 | 29.3 | 29.4 | 29.4 | 0 | 0 | 0 | 0 | 0 | 0
828 | 20 | 20 | 5 | 5 | 32 | 充电 | 充电 CC | 2024-06-17 16:16:29.791 | 完成 | 3.9974 | 4.0008 | 4.0008 | 50.0051 | 50.0051 | 0.0004 | 0 | -0.0004 | 0.0004 | 0.0016 | 0 | -0.0016 | 0.0016 | 00:00:00.030 | 00:00:00.030 | 2024-06-17 16:16:29.821 | 3.9988 | 0 | 0 | 0 | 0 | 0 | 0 | 0 | 0 | 29.3 | 29.3 | 29.3 | 0 | 0 | 0 | 0 | 0 | 0
829 | 21 | 21 | 5 | 5 | 32 | 其它 | 静置 | 2024-06-17 16:16:30.176 | 完成 | 3.8101 | 3.8101 | 3.8032 | 0 | 0 | 0 | 0 | 0 | 0 | 0 | 0 | 0 | 0 | 00:00:00.450 | 00:00:00.450 | 2024-06-17 16:16:30.626 | 0 | 0 | 0 | 0 | 0 | 0 | 0 | 0 | 0 | 29.3 | 29.4 | 29.4 | 0 | 0 | 0 | 0 | 0 | 0
830 | 22 | 22 | 5 | 5 | 32 | 放电 | 放电 DC | 2024-06-17 16:16:30.791 | 完成 | 3.6073 | 3.6073 | 3.604 | -50.0073 | -50.0088 | 0 | -0.0004 | 0.0004 | -0.0004 | 0 | -0.0015 | 0.0015 | -0.0015 | 00:00:00.030 | 00:00:00.030 | 2024-06-17 16:16:30.821 | 3.6059 | 0 | 0 | 0 | 0 | 0 | 0 | 0 | 0 | 29.3 | 29.3 | 29.3 | 0 | 0 | 0 | 0 | 0 | 0
831 | 23 | 23 | 5 | 5 | 32 | 其它 | 静置 | 2024-06-17 16:16:31.193 | 完成 | 3.7941 | 3.8002 | 3.8002 | 0 | 0 | 0 | 0 | 0 | 0 | 0 | 0 | 0 | 0 | 00:00:00.450 | 00:00:00.450 | 2024-06-17 16:16:31.643 | 0 | 0 | 0 | 0 | 0 | 0 | 0 | 0 | 0 | 29.3 | 29.4 | 29.4 | 0 | 0 | 0 | 0 | 0 | 0
832 | 24 | 24 | 5 | 5 | 32 | 充电 | 充电 CC | 2024-06-17 16:16:31.790 | 完成 | 4.0446 | 4.0485 | 4.0485 | 62.4956 | 62.515 | 0.0005 | 0 | -0.0005 | 0.0005 | 0.0021 | 0 | -0.0021 | 0.0021 | 00:00:00.030 | 00:00:00.030 | 2024-06-17 16:16:31.820 | 4.0461 | 0 | 0 | 0 | 0 | 0 | 0 | 0 | 0 | 29.3 | 29.3 | 29.3 | 0 | 0 | 0 | 0 | 0 | 0
833 | 25 | 25 | 5 | 5 | 32 | 其它 | 静置 | 2024-06-17 16:16:32.195 | 完成 | 3.8122 | 3.8122 | 3.8036 | 0 | 0 | 0 | 0 | 0 | 0 | 0 | 0 | 0 | 0 | 00:00:00.450 | 00:00:00.450 | 2024-06-17 16:16:32.645 | 0 | 0 | 0 | 0 | 0 | 0 | 0 | 0 | 0 | 29.3 | 29.4 | 29.4 | 0 | 0 | 0 | 0 | 0 | 0
834 | 26 | 26 | 5 | 5 | 32 | 放电 | 放电 DC | 2024-06-17 16:16:32.791 | 完成 | 3.5608 | 3.5608 | 3.5566 | -62.5309 | -62.5201 | 0 | -0.0005 | 0.0005 | -0.0005 | 0 | -0.0018 | 0.0018 | -0.0018 | 00:00:00.030 | 00:00:00.030 | 2024-06-17 16:16:32.821 | 3.559 | 0 | 0 | 0 | 0 | 0 | 0 | 0 | 0 | 29.3 | 29.3 | 29.3 | 0 | 0 | 0 | 0 | 0 | 0
835 | 27 | 27 | 5 | 5 | 32 | 其它 | 静置 | 2024-06-17 16:16:33.195 | 完成 | 3.7923 | 3.7999 | 3.7999 | 0 | 0 | 0 | 0 | 0 | 0 | 0 | 0 | 0 | 0 | 00:00:00.450 | 00:00:00.450 | 2024-06-17 16:16:33.645 | 0 | 0 | 0 | 0 | 0 | 0 | 0 | 0 | 0 | 29.3 | 29.4 | 29.4 | 0 | 0 | 0 | 0 | 0 | 0
836 | 28 | 28 | 5 | 5 | 32 | 充电 | 充电 CC | 2024-06-17 16:16:33.795 | 完成 | 3.8499 | 3.8515 | 3.8515 | 12.5001 | 12.5003 | 0.0001 | 0 | -0.0001 | 0.0001 | 0.0005 | 0 | -0.0005 | 0.0005 | 00:00:00.050 | 00:00:00.050 | 2024-06-17 16:16:33.845 | 3.8508 | 0 | 0 | 0 | 0 | 0 | 0 | 0 | 0 | 29.3 | 29.3 | 29.3 | 0 | 0 | 0 | 0 | 0 | 0
837 | 29 | 29 | 5 | 5 | 32 | 其它 | 静置 | 2024-06-17 16:16:34.295 | 完成 | 3.8032 | 3.8032 | 3.8013 | 0 | 0 | 0 | 0 | 0 | 0 | 0 | 0 | 0 | 0 | 00:00:00.750 | 00:00:00.750 | 2024-06-17 16:16:35.045 | 0 | 0 | 0 | 0 | 0 | 0 | 0 | 0 | 0 | 29.3 | 29.3 | 29.4 | 0 | 0 | 0 | 0 | 0 | 0
838 | 30 | 30 | 5 | 5 | 32 | 放电 | 放电 DC | 2024-06-17 16:16:35.204 | 完成 | 3.7516 | 3.7516 | 3.7502 | -12.4957 | -12.5017 | 0 | -0.0001 | 0.0001 | -0.0001 | 0 | -0.0005 | 0.0005 | -0.0005 | 00:00:00.050 | 00:00:00.050 | 2024-06-17 16:16:35.254 | 3.7509 | 0 | 0 | 0 | 0 | 0 | 0 | 0 | 0 | 29.3 | 29.3 | 29.3 | 0 | 0 | 0 | 0 | 0 | 0
839 | 31 | 31 | 5 | 5 | 32 | 其它 | 静置 | 2024-06-17 16:16:35.609 | 完成 | 3.7988 | 3.8008 | 3.8008 | 0 | 0 | 0 | 0 | 0 | 0 | 0 | 0 | 0 | 0 | 00:00:00.750 | 00:00:00.750 | 2024-06-17 16:16:36.359 | 0 | 0 | 0 | 0 | 0 | 0 | 0 | 0 | 0 | 29.3 | 29.3 | 29.4 | 0 | 0 | 0 | 0 | 0 | 0
840 | 32 | 32 | 5 | 5 | 32 | 充电 | 充电 CC | 2024-06-17 16:16:36.498 | 完成 | 3.9 | 3.9026 | 3.9026 | 25.0072 | 24.9997 | 0.0002 | 0 | -0.0002 | 0.0002 | 0.0013 | 0 | -0.0013 | 0.0013 | 00:00:00.050 | 00:00:00.050 | 2024-06-17 16:16:36.548 | 3.9008 | 0 | 0 | 0 | 0 | 0 | 0 | 0 | 0 | 29.3 | 29.3 | 29.3 | 0 | 0 | 0 | 0 | 0 | 0
841 | 33 | 33 | 5 | 5 | 32 | 其它 | 静置 | 2024-06-17 16:16:36.903 | 完成 | 3.8055 | 3.8055 | 3.8018 | 0 | 0 | 0 | 0 | 0 | 0 | 0 | 0 | 0 | 0 | 00:00:00.750 | 00:00:00.750 | 2024-06-17 16:16:37.653 | 0 | 0 | 0 | 0 | 0 | 0 | 0 | 0 | 0 | 29.3 | 29.4 | 29.4 | 0 | 0 | 0 | 0 | 0 | 0
842 | 34 | 34 | 5 | 5 | 32 | 放电 | 放电 DC | 2024-06-17 16:16:37.789 | 完成 | 3.7028 | 3.7028 | 3.7002 | -25.0086 | -25.0011 | 0 | -0.0002 | 0.0002 | -0.0002 | 0 | -0.0011 | 0.0011 | -0.0011 | 00:00:00.050 | 00:00:00.050 | 2024-06-17 16:16:37.839 | 3.7021 | 0 | 0 | 0 | 0 | 0 | 0 | 0 | 0 | 29.3 | 29.3 | 29.3 | 0 | 0 | 0 | 0 | 0 | 0
843 | 35 | 35 | 5 | 5 | 32 | 其它 | 静置 | 2024-06-17 16:16:38.188 | 完成 | 3.7969 | 3.8006 | 3.8006 | 0 | 0 | 0 | 0 | 0 | 0 | 0 | 0 | 0 | 0 | 00:00:00.750 | 00:00:00.750 | 2024-06-17 16:16:38.938 | 0 | 0 | 0 | 0 | 0 | 0 | 0 | 0 | 0 | 29.3 | 29.3 | 29.4 | 0 | 0 | 0 | 0 | 0 | 0
844 | 36 | 36 | 5 | 5 | 32 | 充电 | 充电 CC | 2024-06-17 16:16:39.097 | 完成 | 3.9491 | 3.9525 | 3.9525 | 37.5122 | 37.5058 | 0.0005 | 0 | -0.0005 | 0.0005 | 0.002 | 0 | -0.002 | 0.002 | 00:00:00.050 | 00:00:00.050 | 2024-06-17 16:16:39.147 | 3.9502 | 0 | 0 | 0 | 0 | 0 | 0 | 0 | 0 | 29.3 | 29.3 | 29.3 | 0 | 0 | 0 | 0 | 0 | 0
845 | 37 | 37 | 5 | 5 | 32 | 其它 | 静置 | 2024-06-17 16:16:39.593 | 完成 | 3.809 | 3.809 | 3.8027 | 0 | 0 | 0 | 0 | 0 | 0 | 0 | 0 | 0 | 0 | 00:00:00.750 | 00:00:00.750 | 2024-06-17 16:16:40.343 | 0 | 0 | 0 | 0 | 0 | 0 | 0 | 0 | 0 | 29.3 | 29.3 | 29.4 | 0 | 0 | 0 | 0 | 0 | 0
846 | 38 | 38 | 5 | 5 | 32 | 放电 | 放电 DC | 2024-06-17 16:16:40.488 | 完成 | 3.6551 | 3.6551 | 3.6514 | -37.5415 | -37.5021 | 0 | -0.0005 | 0.0005 | -0.0005 | 0 | -0.0019 | 0.0019 | -0.0019 | 00:00:00.050 | 00:00:00.050 | 2024-06-17 16:16:40.538 | 3.6538 | 0 | 0 | 0 | 0 | 0 | 0 | 0 | 0 | 29.3 | 29.3 | 29.3 | 0 | 0 | 0 | 0 | 0 | 0
847 | 39 | 39 | 5 | 5 | 32 | 其它 | 静置 | 2024-06-17 16:16:40.891 | 完成 | 3.796 | 3.8008 | 3.8008 | 0 | 0 | 0 | 0 | 0 | 0 | 0 | 0 | 0 | 0 | 00:00:00.750 | 00:00:00.750 | 2024-06-17 16:16:41.641 | 0 | 0 | 0 | 0 | 0 | 0 | 0 | 0 | 0 | 29.3 | 29.3 | 29.3 | 0 | 0 | 0 | 0 | 0 | 0
848 | 40 | 40 | 5 | 5 | 32 | 充电 | 充电 CC | 2024-06-17 16:16:41.794 | 完成 | 3.9976 | 4.0019 | 4.0019 | 50 | 49.995 | 0.0005 | 0 | -0.0005 | 0.0005 | 0.0027 | 0 | -0.0027 | 0.0027 | 00:00:00.050 | 00:00:00.050 | 2024-06-17 16:16:41.844 | 3.999 | 0 | 0 | 0 | 0 | 0 | 0 | 0 | 0 | 29.3 | 29.3 | 29.3 | 0 | 0 | 0 | 0 | 0 | 0
849 | 41 | 41 | 5 | 5 | 32 | 其它 | 静置 | 2024-06-17 16:16:42.194 | 完成 | 3.8106 | 3.8106 | 3.8031 | 0 | 0 | 0 | 0 | 0 | 0 | 0 | 0 | 0 | 0 | 00:00:00.750 | 00:00:00.750 | 2024-06-17 16:16:42.944 | 0 | 0 | 0 | 0 | 0 | 0 | 0 | 0 | 0 | 29.3 | 29.3 | 29.3 | 0 | 0 | 0 | 0 | 0 | 0
850 | 42 | 42 | 5 | 5 | 32 | 放电 | 放电 DC | 2024-06-17 16:16:43.094 | 完成 | 3.6077 | 3.6077 | 3.6026 | -49.9692 | -50.0271 | 0 | -0.0005 | 0.0005 | -0.0005 | 0 | -0.0025 | 0.0025 | -0.0025 | 00:00:00.050 | 00:00:00.050 | 2024-06-17 16:16:43.144 | 3.6061 | 0 | 0 | 0 | 0 | 0 | 0 | 0 | 0 | 29.3 | 29.3 | 29.3 | 0 | 0 | 0 | 0 | 0 | 0
851 | 43 | 43 | 5 | 5 | 32 | 其它 | 静置 | 2024-06-17 16:16:43.500 | 完成 | 3.7941 | 3.8006 | 3.8006 | 0 | 0 | 0 | 0 | 0 | 0 | 0 | 0 | 0 | 0 | 00:00:00.750 | 00:00:00.750 | 2024-06-17 16:16:44.250 | 0 | 0 | 0 | 0 | 0 | 0 | 0 | 0 | 0 | 29.3 | 29.3 | 29.3 | 0 | 0 | 0 | 0 | 0 | 0
852 | 44 | 44 | 5 | 5 | 32 | 充电 | 充电 CC | 2024-06-17 16:16:44.392 | 完成 | 4.0447 | 4.05 | 4.05 | 62.5247 | 62.5121 | 0.0008 | 0 | -0.0008 | 0.0008 | 0.0035 | 0 | -0.0035 | 0.0035 | 00:00:00.050 | 00:00:00.050 | 2024-06-17 16:16:44.442 | 4.0475 | 0 | 0 | 0 | 0 | 0 | 0 | 0 | 0 | 29.3 | 29.3 | 29.3 | 0 | 0 | 0 | 0 | 0 | 0
853 | 45 | 45 | 5 | 5 | 32 | 其它 | 静置 | 2024-06-17 16:16:44.800 | 完成 | 3.8127 | 3.8127 | 3.8034 | 0 | 0 | 0 | 0 | 0 | 0 | 0 | 0 | 0 | 0 | 00:00:00.750 | 00:00:00.750 | 2024-06-17 16:16:45.550 | 0 | 0 | 0 | 0 | 0 | 0 | 0 | 0 | 0 | 29.3 | 29.3 | 29.3 | 0 | 0 | 0 | 0 | 0 | 0
854 | 46 | 46 | 5 | 5 | 32 | 放电 | 放电 DC | 2024-06-17 16:16:45.684 | 完成 | 3.5608 | 3.5608 | 3.555 | -62.4782 | -62.5167 | 0 | -0.0008 | 0.0008 | -0.0008 | 0 | -0.003 | 0.003 | -0.003 | 00:00:00.050 | 00:00:00.050 | 2024-06-17 16:16:45.734 | 3.5576 | 0 | 0 | 0 | 0 | 0 | 0 | 0 | 0 | 29.3 | 29.3 | 29.3 | 0 | 0 | 0 | 0 | 0 | 0
855 | 47 | 47 | 5 | 5 | 32 | 其它 | 静置 | 2024-06-17 16:16:46.079 | 完成 | 3.7927 | 3.8004 | 3.8004 | 0 | 0 | 0 | 0 | 0 | 0 | 0 | 0 | 0 | 0 | 00:00:00.750 | 00:00:00.750 | 2024-06-17 16:16:46.829 | 0 | 0 | 0 | 0 | 0 | 0 | 0 | 0 | 0 | 29.3 | 29.3 | 29.3 | 0 | 0 | 0 | 0 | 0 | 0
856 | 48 | 48 | 5 | 5 | 32 | 充电 | 充电 CC | 2024-06-17 16:16:46.996 | 完成 | 3.8503 | 3.852 | 3.852 | 12.4989 | 12.4997 | 0.0002 | 0 | -0.0002 | 0.0002 | 0.0009 | 0 | -0.0009 | 0.0009 | 00:00:00.070 | 00:00:00.070 | 2024-06-17 16:16:47.066 | 3.8512 | 0 | 0 | 0 | 0 | 0 | 0 | 0 | 0 | 29.3 | 29.3 | 29.3 | 0 | 0 | 0 | 0 | 0 | 0
857 | 49 | 49 | 5 | 5 | 32 | 其它 | 静置 | 2024-06-17 16:16:47.492 | 完成 | 3.8036 | 3.8036 | 3.8015 | 0 | 0 | 0 | 0 | 0 | 0 | 0 | 0 | 0 | 0 | 00:00:01.050 | 00:00:01.050 | 2024-06-17 16:16:48.542 | 0 | 0 | 0 | 0 | 0 | 0 | 0 | 0 | 0 | 29.3 | 29.3 | 29.3 | 0 | 0 | 0 | 0 | 0 | 0
858 | 50 | 50 | 5 | 5 | 32 | 放电 | 放电 DC | 2024-06-17 16:16:48.691 | 完成 | 3.7518 | 3.7518 | 3.7502 | -12.4994 | -12.5012 | 0 | -0.0002 | 0.0002 | -0.0002 | 0 | -0.0009 | 0.0009 | -0.0009 | 00:00:00.070 | 00:00:00.070 | 2024-06-17 16:16:48.761 | 3.7511 | 0 | 0 | 0 | 0 | 0 | 0 | 0 | 0 | 29.3 | 29.3 | 29.3 | 0 | 0 | 0 | 0 | 0 | 0
859 | 51 | 51 | 5 | 5 | 32 | 其它 | 静置 | 2024-06-17 16:16:49.192 | 完成 | 3.7987 | 3.8008 | 3.8008 | 0 | 0 | 0 | 0 | 0 | 0 | 0 | 0 | 0 | 0 | 00:00:01.050 | 00:00:01.050 | 2024-06-17 16:16:50.242 | 0 | 0 | 0 | 0 | 0 | 0 | 0 | 0 | 0 | 29.3 | 29.3 | 29.3 | 0 | 0 | 0 | 0 | 0 | 0
860 | 52 | 52 | 5 | 5 | 32 | 充电 | 充电 CC | 2024-06-17 16:16:50.389 | 完成 | 3.9001 | 3.9031 | 3.9031 | 24.9923 | 24.9909 | 0.0004 | 0 | -0.0004 | 0.0004 | 0.0018 | 0 | -0.0018 | 0.0018 | 00:00:00.070 | 00:00:00.070 | 2024-06-17 16:16:50.459 | 3.9015 | 0 | 0 | 0 | 0 | 0 | 0 | 0 | 0 | 29.3 | 29.3 | 29.3 | 0 | 0 | 0 | 0 | 0 | 0
861 | 53 | 53 | 5 | 5 | 32 | 其它 | 静置 | 2024-06-17 16:16:50.889 | 完成 | 3.8064 | 3.8064 | 3.8022 | 0 | 0 | 0 | 0 | 0 | 0 | 0 | 0 | 0 | 0 | 00:00:01.050 | 00:00:01.050 | 2024-06-17 16:16:51.939 | 0 | 0 | 0 | 0 | 0 | 0 | 0 | 0 | 0 | 29.3 | 29.3 | 29.3 | 0 | 0 | 0 | 0 | 0 | 0
862 | 54 | 54 | 5 | 5 | 32 | 放电 | 放电 DC | 2024-06-17 16:16:52.094 | 完成 | 3.7032 | 3.7032 | 3.7002 | -24.9941 | -25.0004 | 0 | -0.0004 | 0.0004 | -0.0004 | 0 | -0.0017 | 0.0017 | -0.0017 | 00:00:00.070 | 00:00:00.070 | 2024-06-17 16:16:52.164 | 3.7019 | 0 | 0 | 0 | 0 | 0 | 0 | 0 | 0 | 29.3 | 29.3 | 29.3 | 0 | 0 | 0 | 0 | 0 | 0
863 | 55 | 55 | 5 | 5 | 32 | 其它 | 静置 | 2024-06-17 16:16:52.583 | 完成 | 3.7964 | 3.8006 | 3.8006 | 0 | 0 | 0 | 0 | 0 | 0 | 0 | 0 | 0 | 0 | 00:00:01.050 | 00:00:01.050 | 2024-06-17 16:16:53.633 | 0 | 0 | 0 | 0 | 0 | 0 | 0 | 0 | 0 | 29.3 | 29.3 | 29.3 | 0 | 0 | 0 | 0 | 0 | 0
864 | 56 | 56 | 5 | 5 | 32 | 充电 | 充电 CC | 2024-06-17 16:16:53.794 | 完成 | 3.9495 | 3.9532 | 3.9532 | 37.6332 | 37.5055 | 0.0007 | 0 | -0.0007 | 0.0007 | 0.0028 | 0 | -0.0028 | 0.0028 | 00:00:00.070 | 00:00:00.070 | 2024-06-17 16:16:53.864 | 3.9516 | 0 | 0 | 0 | 0 | 0 | 0 | 0 | 0 | 29.3 | 29.3 | 29.3 | 0 | 0 | 0 | 0 | 0 | 0
865 | 57 | 57 | 5 | 5 | 32 | 其它 | 静置 | 2024-06-17 16:16:54.298 | 完成 | 3.8092 | 3.8092 | 3.8027 | 0 | 0 | 0 | 0 | 0 | 0 | 0 | 0 | 0 | 0 | 00:00:01.050 | 00:00:01.050 | 2024-06-17 16:16:55.348 | 0 | 0 | 0 | 0 | 0 | 0 | 0 | 0 | 0 | 29.3 | 29.3 | 29.3 | 0 | 0 | 0 | 0 | 0 | 0
866 | 58 | 58 | 5 | 5 | 32 | 放电 | 放电 DC | 2024-06-17 16:16:55.496 | 完成 | 3.6552 | 3.6552 | 3.6507 | -37.5046 | -37.5171 | 0 | -0.0007 | 0.0007 | -0.0007 | 0 | -0.0026 | 0.0026 | -0.0026 | 00:00:00.070 | 00:00:00.070 | 2024-06-17 16:16:55.566 | 3.6524 | 0 | 0 | 0 | 0 | 0 | 0 | 0 | 0 | 29.3 | 29.3 | 29.3 | 0 | 0 | 0 | 0 | 0 | 0
867 | 59 | 59 | 5 | 5 | 32 | 其它 | 静置 | 2024-06-17 16:16:55.992 | 完成 | 3.7945 | 3.8004 | 3.8002 | 0 | 0 | 0 | 0 | 0 | 0 | 0 | 0 | 0 | 0 | 00:00:01.050 | 00:00:01.050 | 2024-06-17 16:16:57.042 | 0 | 0 | 0 | 0 | 0 | 0 | 0 | 0 | 0 | 29.3 | 29.3 | 29.3 | 0 | 0 | 0 | 0 | 0 | 0
868 | 60 | 60 | 5 | 5 | 32 | 充电 | 充电 CC | 2024-06-17 16:16:57.192 | 完成 | 3.9971 | 4.0023 | 4.0023 | 50.0013 | 50.0073 | 0.0009 | 0 | -0.0009 | 0.0009 | 0.0038 | 0 | -0.0038 | 0.0038 | 00:00:00.070 | 00:00:00.070 | 2024-06-17 16:16:57.262 | 3.9993 | 0 | 0 | 0 | 0 | 0 | 0 | 0 | 0 | 29.3 | 29.3 | 29.3 | 0 | 0 | 0 | 0 | 0 | 0
869 | 61 | 61 | 5 | 5 | 32 | 其它 | 静置 | 2024-06-17 16:16:57.683 | 完成 | 3.8118 | 3.8118 | 3.8031 | 0 | 0 | 0 | 0 | 0 | 0 | 0 | 0 | 0 | 0 | 00:00:01.050 | 00:00:01.050 | 2024-06-17 16:16:58.733 | 0 | 0 | 0 | 0 | 0 | 0 | 0 | 0 | 0 | 29.3 | 29.3 | 29.3 | 0 | 0 | 0 | 0 | 0 | 0
870 | 62 | 62 | 5 | 5 | 32 | 放电 | 放电 DC | 2024-06-17 16:16:58.892 | 完成 | 3.6078 | 3.6078 | 3.602 | -49.939 | -50.0005 | 0 | -0.0009 | 0.0009 | -0.0009 | 0 | -0.0035 | 0.0035 | -0.0035 | 00:00:00.070 | 00:00:00.070 | 2024-06-17 16:16:58.962 | 3.6052 | 0 | 0 | 0 | 0 | 0 | 0 | 0 | 0 | 29.3 | 29.3 | 29.3 | 0 | 0 | 0 | 0 | 0 | 0
871 | 63 | 63 | 5 | 5 | 32 | 其它 | 静置 | 2024-06-17 16:16:59.394 | 完成 | 3.7925 | 3.8001 | 3.8001 | 0 | 0 | 0 | 0 | 0 | 0 | 0 | 0 | 0 | 0 | 00:00:01.050 | 00:00:01.050 | 2024-06-17 16:17:00.444 | 0 | 0 | 0 | 0 | 0 | 0 | 0 | 0 | 0 | 29.3 | 29.3 | 29.3 | 0 | 0 | 0 | 0 | 0 | 0
872 | 64 | 64 | 5 | 5 | 32 | 充电 | 充电 CC | 2024-06-17 16:17:00.597 | 完成 | 4.0441 | 4.0506 | 4.0506 | 62.4981 | 62.5015 | 0.0011 | 0 | -0.0011 | 0.0011 | 0.0049 | 0 | -0.0049 | 0.0049 | 00:00:00.070 | 00:00:00.070 | 2024-06-17 16:17:00.667 | 4.0479 | 0 | 0 | 0 | 0 | 0 | 0 | 0 | 0 | 29.3 | 29.3 | 29.3 | 0 | 0 | 0 | 0 | 0 | 0
873 | 65 | 65 | 5 | 5 | 32 | 其它 | 静置 | 2024-06-17 16:17:01.087 | 完成 | 3.8143 | 3.8143 | 3.8036 | 0 | 0 | 0 | 0 | 0 | 0 | 0 | 0 | 0 | 0 | 00:00:01.050 | 00:00:01.050 | 2024-06-17 16:17:02.137 | 0 | 0 | 0 | 0 | 0 | 0 | 0 | 0 | 0 | 29.3 | 29.3 | 29.3 | 0 | 0 | 0 | 0 | 0 | 0
874 | 66 | 66 | 5 | 5 | 32 | 放电 | 放电 DC | 2024-06-17 16:17:02.301 | 完成 | 3.5611 | 3.5611 | 3.5543 | -62.4938 | -62.5131 | 0 | -0.0011 | 0.0011 | -0.0011 | 0 | -0.0043 | 0.0043 | -0.0043 | 00:00:00.070 | 00:00:00.070 | 2024-06-17 16:17:02.371 | 3.5571 | 0 | 0 | 0 | 0 | 0 | 0 | 0 | 0 | 29.3 | 29.3 | 29.3 | 0 | 0 | 0 | 0 | 0 | 0
875 | 67 | 67 | 5 | 5 | 32 | 其它 | 静置 | 2024-06-17 16:17:02.791 | 完成 | 3.7909 | 3.7999 | 3.7999 | 0 | 0 | 0 | 0 | 0 | 0 | 0 | 0 | 0 | 0 | 00:00:01.050 | 00:00:01.050 | 2024-06-17 16:17:03.841 | 0 | 0 | 0 | 0 | 0 | 0 | 0 | 0 | 0 | 29.3 | 29.3 | 29.3 | 0 | 0 | 0 | 0 | 0 | 0
876 | 68 | 68 | 5 | 5 | 32 | 充电 | 充电 CC | 2024-06-17 16:17:03.986 | 完成 | 3.8499 | 3.8517 | 3.8517 | 12.5006 | 12.5013 | 0.0002 | 0 | -0.0002 | 0.0002 | 0.0013 | 0 | -0.0013 | 0.0013 | 00:00:00.100 | 00:00:00.100 | 2024-06-17 16:17:04.086 | 3.8506 | 0 | 0 | 0 | 0 | 0 | 0 | 0 | 0 | 29.3 | 29.3 | 29.3 | 0 | 0 | 0 | 0 | 0 | 0
877 | 69 | 69 | 5 | 5 | 32 | 其它 | 静置 | 2024-06-17 16:17:04.484 | 完成 | 3.8031 | 3.8031 | 3.8011 | 0 | 0 | 0 | 0 | 0 | 0 | 0 | 0 | 0 | 0 | 00:00:01.500 | 00:00:01.500 | 2024-06-17 16:17:05.984 | 0 | 0 | 0 | 0 | 0 | 0 | 0 | 0 | 0 | 29.3 | 29.3 | 29.3 | 0 | 0 | 0 | 0 | 0 | 0
878 | 70 | 70 | 5 | 5 | 32 | 放电 | 放电 DC | 2024-06-17 16:17:06.188 | 完成 | 3.7513 | 3.7513 | 3.7495 | -12.4907 | -12.4968 | 0 | -0.0002 | 0.0002 | -0.0002 | 0 | -0.0013 | 0.0013 | -0.0013 | 00:00:00.100 | 00:00:00.100 | 2024-06-17 16:17:06.288 | 3.7506 | 0 | 0 | 0 | 0 | 0 | 0 | 0 | 0 | 29.3 | 29.3 | 29.3 | 0 | 0 | 0 | 0 | 0 | 0
879 | 71 | 71 | 5 | 5 | 32 | 其它 | 静置 | 2024-06-17 16:17:06.689 | 完成 | 3.798 | 3.8004 | 3.8004 | 0 | 0 | 0 | 0 | 0 | 0 | 0 | 0 | 0 | 0 | 00:00:01.500 | 00:00:01.500 | 2024-06-17 16:17:08.189 | 0 | 0 | 0 | 0 | 0 | 0 | 0 | 0 | 0 | 29.3 | 29.3 | 29.3 | 0 | 0 | 0 | 0 | 0 | 0
880 | 72 | 72 | 5 | 5 | 32 | 充电 | 充电 CC | 2024-06-17 16:17:08.392 | 完成 | 3.8998 | 3.9033 | 3.9033 | 24.9997 | 24.996 | 0.0005 | 0 | -0.0005 | 0.0005 | 0.0027 | 0 | -0.0027 | 0.0027 | 00:00:00.100 | 00:00:00.100 | 2024-06-17 16:17:08.492 | 3.9012 | 0 | 0 | 0 | 0 | 0 | 0 | 0 | 0 | 29.3 | 29.3 | 29.3 | 0 | 0 | 0 | 0 | 0 | 0
881 | 73 | 73 | 5 | 5 | 32 | 其它 | 静置 | 2024-06-17 16:17:08.894 | 完成 | 3.8062 | 3.8062 | 3.8017 | 0 | 0 | 0 | 0 | 0 | 0 | 0 | 0 | 0 | 0 | 00:00:01.500 | 00:00:01.500 | 2024-06-17 16:17:10.394 | 0 | 0 | 0 | 0 | 0 | 0 | 0 | 0 | 0 | 29.3 | 29.4 | 29.4 | 0 | 0 | 0 | 0 | 0 | 0
882 | 74 | 74 | 5 | 5 | 32 | 放电 | 放电 DC | 2024-06-17 16:17:10.593 | 完成 | 3.7028 | 3.7028 | 3.6991 | -24.9997 | -24.999 | 0 | -0.0005 | 0.0005 | -0.0005 | 0 | -0.0025 | 0.0025 | -0.0025 | 00:00:00.100 | 00:00:00.100 | 2024-06-17 16:17:10.693 | 3.7014 | 0 | 0 | 0 | 0 | 0 | 0 | 0 | 0 | 29.3 | 29.3 | 29.3 | 0 | 0 | 0 | 0 | 0 | 0
883 | 75 | 75 | 5 | 5 | 32 | 其它 | 静置 | 2024-06-17 16:17:11.087 | 完成 | 3.7962 | 3.8004 | 3.8002 | 0 | 0 | 0 | 0 | 0 | 0 | 0 | 0 | 0 | 0 | 00:00:01.500 | 00:00:01.500 | 2024-06-17 16:17:12.587 | 0 | 0 | 0 | 0 | 0 | 0 | 0 | 0 | 0 | 29.3 | 29.4 | 29.4 | 0 | 0 | 0 | 0 | 0 | 0
884 | 76 | 76 | 5 | 5 | 32 | 充电 | 充电 CC | 2024-06-17 16:17:12.790 | 完成 | 3.9489 | 3.9535 | 3.9535 | 37.5751 | 37.4863 | 0.001 | 0 | -0.001 | 0.001 | 0.0041 | 0 | -0.0041 | 0.0041 | 00:00:00.100 | 00:00:00.100 | 2024-06-17 16:17:12.890 | 3.9521 | 0 | 0 | 0 | 0 | 0 | 0 | 0 | 0 | 29.3 | 29.3 | 29.3 | 0 | 0 | 0 | 0 | 0 | 0
885 | 77 | 77 | 5 | 5 | 32 | 其它 | 静置 | 2024-06-17 16:17:13.311 | 完成 | 3.809 | 3.809 | 3.8022 | 0 | 0 | 0 | 0 | 0 | 0 | 0 | 0 | 0 | 0 | 00:00:01.500 | 00:00:01.500 | 2024-06-17 16:17:14.811 | 0 | 0 | 0 | 0 | 0 | 0 | 0 | 0 | 0 | 29.3 | 29.4 | 29.4 | 0 | 0 | 0 | 0 | 0 | 0
886 | 78 | 78 | 5 | 5 | 32 | 放电 | 放电 DC | 2024-06-17 16:17:14.987 | 完成 | 3.6545 | 3.6545 | 3.6496 | -37.5251 | -37.4977 | 0 | -0.001 | 0.001 | -0.001 | 0 | -0.0038 | 0.0038 | -0.0038 | 00:00:00.100 | 00:00:00.100 | 2024-06-17 16:17:15.087 | 3.651 | 0 | 0 | 0 | 0 | 0 | 0 | 0 | 0 | 29.3 | 29.3 | 29.3 | 0 | 0 | 0 | 0 | 0 | 0
887 | 79 | 79 | 5 | 5 | 32 | 其它 | 静置 | 2024-06-17 16:17:15.490 | 完成 | 3.7941 | 3.8001 | 3.8001 | 0 | 0 | 0 | 0 | 0 | 0 | 0 | 0 | 0 | 0 | 00:00:01.500 | 00:00:01.500 | 2024-06-17 16:17:16.990 | 0 | 0 | 0 | 0 | 0 | 0 | 0 | 0 | 0 | 29.3 | 29.3 | 29.4 | 0 | 0 | 0 | 0 | 0 | 0
888 | 80 | 80 | 5 | 5 | 32 | 充电 | 充电 CC | 2024-06-17 16:17:17.180 | 完成 | 3.9967 | 4.003 | 4.003 | 50.0071 | 49.9975 | 0.0013 | 0 | -0.0013 | 0.0013 | 0.0055 | 0 | -0.0055 | 0.0055 | 00:00:00.100 | 00:00:00.100 | 2024-06-17 16:17:17.280 | 4.0011 | 0 | 0 | 0 | 0 | 0 | 0 | 0 | 0 | 29.3 | 29.3 | 29.3 | 0 | 0 | 0 | 0 | 0 | 0
889 | 81 | 81 | 5 | 5 | 32 | 其它 | 静置 | 2024-06-17 16:17:17.693 | 完成 | 3.8115 | 3.8115 | 3.8025 | 0 | 0 | 0 | 0 | 0 | 0 | 0 | 0 | 0 | 0 | 00:00:01.500 | 00:00:01.500 | 2024-06-17 16:17:19.193 | 0 | 0 | 0 | 0 | 0 | 0 | 0 | 0 | 0 | 29.3 | 29.4 | 29.4 | 0 | 0 | 0 | 0 | 0 | 0
890 | 82 | 82 | 5 | 5 | 32 | 放电 | 放电 DC | 2024-06-17 16:17:19.388 | 完成 | 3.6075 | 3.6075 | 3.6005 | -49.9345 | -50.0334 | 0 | -0.0013 | 0.0013 | -0.0013 | 0 | -0.005 | 0.005 | -0.005 | 00:00:00.100 | 00:00:00.100 | 2024-06-17 16:17:19.488 | 3.6026 | 0 | 0 | 0 | 0 | 0 | 0 | 0 | 0 | 29.3 | 29.3 | 29.3 | 0 | 0 | 0 | 0 | 0 | 0
891 | 83 | 83 | 5 | 5 | 32 | 其它 | 静置 | 2024-06-17 16:17:19.890 | 完成 | 3.792 | 3.7999 | 3.7999 | 0 | 0 | 0 | 0 | 0 | 0 | 0 | 0 | 0 | 0 | 00:00:01.500 | 00:00:01.500 | 2024-06-17 16:17:21.390 | 0 | 0 | 0 | 0 | 0 | 0 | 0 | 0 | 0 | 29.3 | 29.3 | 29.4 | 0 | 0 | 0 | 0 | 0 | 0
892 | 84 | 84 | 5 | 5 | 32 | 充电 | 充电 CC | 2024-06-17 16:17:21.585 | 完成 | 4.0439 | 4.0514 | 4.0514 | 62.5096 | 62.5028 | 0.0017 | 0 | -0.0017 | 0.0017 | 0.007 | 0 | -0.007 | 0.007 | 00:00:00.100 | 00:00:00.100 | 2024-06-17 16:17:21.685 | 4.0485 | 0 | 0 | 0 | 0 | 0 | 0 | 0 | 0 | 29.3 | 29.3 | 29.3 | 0 | 0 | 0 | 0 | 0 | 0
893 | 85 | 85 | 5 | 5 | 32 | 其它 | 静置 | 2024-06-17 16:17:22.092 | 完成 | 3.8138 | 3.8138 | 3.8027 | 0 | 0 | 0 | 0 | 0 | 0 | 0 | 0 | 0 | 0 | 00:00:01.500 | 00:00:01.500 | 2024-06-17 16:17:23.592 | 0 | 0 | 0 | 0 | 0 | 0 | 0 | 0 | 0 | 29.3 | 29.3 | 29.3 | 0 | 0 | 0 | 0 | 0 | 0
894 | 86 | 86 | 5 | 5 | 32 | 放电 | 放电 DC | 2024-06-17 16:17:23.787 | 完成 | 3.5604 | 3.5604 | 3.5522 | -62.4838 | -62.5119 | 0 | -0.0017 | 0.0017 | -0.0017 | 0 | -0.0061 | 0.0061 | -0.0061 | 00:00:00.100 | 00:00:00.100 | 2024-06-17 16:17:23.887 | 3.5555 | 0 | 0 | 0 | 0 | 0 | 0 | 0 | 0 | 29.3 | 29.3 | 29.3 | 0 | 0 | 0 | 0 | 0 | 0
895 | 87 | 87 | 5 | 5 | 32 | 其它 | 静置 | 2024-06-17 16:17:24.289 | 完成 | 3.7901 | 3.7995 | 3.7995 | 0 | 0 | 0 | 0 | 0 | 0 | 0 | 0 | 0 | 0 | 00:00:01.500 | 00:00:01.500 | 2024-06-17 16:17:25.789 | 0 | 0 | 0 | 0 | 0 | 0 | 0 | 0 | 0 | 29.3 | 29.3 | 29.3 | 0 | 0 | 0 | 0 | 0 | 0
896 | 88 | 88 | 5 | 5 | 32 | 充电 | 充电 CC | 2024-06-17 16:17:25.990 | 完成 | 3.8494 | 3.8524 | 3.8524 | 12.4967 | 12.4995 | 0.001 | 0 | -0.001 | 0.001 | 0.004 | 0 | -0.004 | 0.004 | 00:00:00.300 | 00:00:00.300 | 2024-06-17 16:17:26.290 | 3.8517 | 0 | 0 | 0 | 0 | 0 | 0 | 0 | 0 | 29.3 | 29.3 | 29.3 | 0 | 0 | 0 | 0 | 0 | 0
897 | 89 | 89 | 5 | 5 | 32 | 其它 | 静置 | 2024-06-17 16:17:26.693 | 完成 | 3.8034 | 3.8034 | 3.8008 | 0 | 0 | 0 | 0 | 0 | 0 | 0 | 0 | 0 | 0 | 00:00:04.500 | 00:00:04.500 | 2024-06-17 16:17:31.193 | 0 | 0 | 0 | 0 | 0 | 0 | 0 | 0 | 0 | 29.3 | 29.3 | 29.3 | 0 | 0 | 0 | 0 | 0 | 0
898 | 90 | 90 | 5 | 5 | 32 | 放电 | 放电 DC | 2024-06-17 16:17:31.381 | 完成 | 3.7511 | 3.7511 | 3.7481 | -12.5025 | -12.501 | 0 | -0.001 | 0.001 | -0.001 | 0 | -0.0039 | 0.0039 | -0.0039 | 00:00:00.300 | 00:00:00.300 | 2024-06-17 16:17:31.681 | 3.7486 | 0 | 0 | 0 | 0 | 0 | 0 | 0 | 0 | 29.3 | 29.3 | 29.3 | 0 | 0 | 0 | 0 | 0 | 0
899 | 91 | 91 | 5 | 5 | 32 | 其它 | 静置 | 2024-06-17 16:17:32.108 | 完成 | 3.7971 | 3.8001 | 3.7999 | 0 | 0 | 0 | 0 | 0 | 0 | 0 | 0 | 0 | 0 | 00:00:04.500 | 00:00:04.500 | 2024-06-17 16:17:36.608 | 0 | 0 | 0 | 0 | 0 | 0 | 0 | 0 | 0 | 29.3 | 29.3 | 29.3 | 0 | 0 | 0 | 0 | 0 | 0
900 | 92 | 92 | 5 | 5 | 32 | 充电 | 充电 CC | 2024-06-17 16:17:36.780 | 完成 | 3.8993 | 3.9049 | 3.9049 | 24.9843 | 25.0034 | 0.002 | 0 | -0.002 | 0.002 | 0.0081 | 0 | -0.0081 | 0.0081 | 00:00:00.300 | 00:00:00.300 | 2024-06-17 16:17:37.080 | 3.9035 | 0 | 0 | 0 | 0 | 0 | 0 | 0 | 0 | 29.3 | 29.3 | 29.3 | 0 | 0 | 0 | 0 | 0 | 0
901 | 93 | 93 | 5 | 5 | 32 | 其它 | 静置 | 2024-06-17 16:17:37.496 | 完成 | 3.8071 | 3.8071 | 3.8013 | 0 | 0 | 0 | 0 | 0 | 0 | 0 | 0 | 0 | 0 | 00:00:04.500 | 00:00:04.500 | 2024-06-17 16:17:41.996 | 0 | 0 | 0 | 0 | 0 | 0 | 0 | 0 | 0 | 29.3 | 29.3 | 29.3 | 0 | 0 | 0 | 0 | 0 | 0
902 | 94 | 94 | 5 | 5 | 32 | 放电 | 放电 DC | 2024-06-17 16:17:42.187 | 完成 | 3.7025 | 3.7025 | 3.6967 | -24.9983 | -25.0016 | 0 | -0.002 | 0.002 | -0.002 | 0 | -0.0077 | 0.0077 | -0.0077 | 00:00:00.300 | 00:00:00.300 | 2024-06-17 16:17:42.487 | 3.6981 | 0 | 0 | 0 | 0 | 0 | 0 | 0 | 0 | 29.3 | 29.3 | 29.3 | 0 | 0 | 0 | 0 | 0 | 0
903 | 95 | 95 | 5 | 5 | 32 | 其它 | 静置 | 2024-06-17 16:17:42.891 | 完成 | 3.7945 | 3.7999 | 3.7999 | 0 | 0 | 0 | 0 | 0 | 0 | 0 | 0 | 0 | 0 | 00:00:04.500 | 00:00:04.500 | 2024-06-17 16:17:47.391 | 0 | 0 | 0 | 0 | 0 | 0 | 0 | 0 | 0 | 29.3 | 29.3 | 29.3 | 0 | 0 | 0 | 0 | 0 | 0
904 | 96 | 96 | 5 | 5 | 32 | 充电 | 充电 CC | 2024-06-17 16:17:47.582 | 完成 | 3.9484 | 3.9565 | 3.9565 | 37.5508 | 37.4956 | 0.0031 | 0 | -0.0031 | 0.0031 | 0.0123 | 0 | -0.0123 | 0.0123 | 00:00:00.300 | 00:00:00.300 | 2024-06-17 16:17:47.882 | 3.9542 | 0 | 0 | 0 | 0 | 0 | 0 | 0 | 0 | 29.3 | 29.3 | 29.3 | 0 | 0 | 0 | 0 | 0 | 0
905 | 97 | 97 | 5 | 5 | 32 | 其它 | 静置 | 2024-06-17 16:17:48.305 | 完成 | 3.8108 | 3.8108 | 3.8018 | 0 | 0 | 0 | 0 | 0 | 0 | 0 | 0 | 0 | 0 | 00:00:04.500 | 00:00:04.500 | 2024-06-17 16:17:52.805 | 0 | 0 | 0 | 0 | 0 | 0 | 0 | 0 | 0 | 29.3 | 29.3 | 29.3 | 0 | 0 | 0 | 0 | 0 | 0
906 | 98 | 98 | 5 | 5 | 32 | 放电 | 放电 DC | 2024-06-17 16:17:52.991 | 完成 | 3.6542 | 3.6542 | 3.6458 | -37.4998 | -37.5001 | 0 | -0.0031 | 0.0031 | -0.0031 | 0 | -0.0114 | 0.0114 | -0.0114 | 00:00:00.300 | 00:00:00.300 | 2024-06-17 16:17:53.291 | 3.648 | 0 | 0 | 0 | 0 | 0 | 0 | 0 | 0 | 29.3 | 29.3 | 29.3 | 0 | 0 | 0 | 0 | 0 | 0
907 | 99 | 99 | 5 | 5 | 32 | 其它 | 静置 | 2024-06-17 16:17:53.684 | 完成 | 3.7918 | 3.7995 | 3.7995 | 0 | 0 | 0 | 0 | 0 | 0 | 0 | 0 | 0 | 0 | 00:00:04.500 | 00:00:04.500 | 2024-06-17 16:17:58.184 | 0 | 0 | 0 | 0 | 0 | 0 | 0 | 0 | 0 | 29.3 | 29.3 | 29.4 | 0 | 0 | 0 | 0 | 0 | 0
908 | 100 | 100 | 5 | 5 | 32 | 充电 | 充电 CC | 2024-06-17 16:17:58.379 | 完成 | 3.9962 | 4.0069 | 4.0069 | 50.0094 | 50.0028 | 0.0041 | 0 | -0.0041 | 0.0041 | 0.0166 | 0 | -0.0166 | 0.0166 | 00:00:00.300 | 00:00:00.300 | 2024-06-17 16:17:58.679 | 4.0037 | 0 | 0 | 0 | 0 | 0 | 0 | 0 | 0 | 29.3 | 29.3 | 29.3 | 0 | 0 | 0 | 0 | 0 | 0
909 | 101 | 101 | 5 | 5 | 32 | 其它 | 静置 | 2024-06-17 16:17:59.094 | 完成 | 3.8141 | 3.8141 | 3.8022 | 0 | 0 | 0 | 0 | 0 | 0 | 0 | 0 | 0 | 0 | 00:00:04.500 | 00:00:04.500 | 2024-06-17 16:18:03.594 | 0 | 0 | 0 | 0 | 0 | 0 | 0 | 0 | 0 | 29.3 | 29.3 | 29.4 | 0 | 0 | 0 | 0 | 0 | 0
910 | 102 | 102 | 5 | 5 | 32 | 放电 | 放电 DC | 2024-06-17 16:18:03.782 | 完成 | 3.6066 | 3.6066 | 3.5957 | -50.0042 | -50.0035 | 0 | -0.0041 | 0.0041 | -0.0041 | 0 | -0.0149 | 0.0149 | -0.0149 | 00:00:00.300 | 00:00:00.300 | 2024-06-17 16:18:04.082 | 3.5987 | 0 | 0 | 0 | 0 | 0 | 0 | 0 | 0 | 29.3 | 29.3 | 29.3 | 0 | 0 | 0 | 0 | 0 | 0
911 | 103 | 103 | 5 | 5 | 32 | 其它 | 静置 | 2024-06-17 16:18:04.489 | 完成 | 3.789 | 3.7992 | 3.7992 | 0 | 0 | 0 | 0 | 0 | 0 | 0 | 0 | 0 | 0 | 00:00:04.500 | 00:00:04.500 | 2024-06-17 16:18:08.989 | 0 | 0 | 0 | 0 | 0 | 0 | 0 | 0 | 0 | 29.3 | 29.4 | 29.4 | 0 | 0 | 0 | 0 | 0 | 0
912 | 104 | 104 | 5 | 5 | 32 | 充电 | 充电 CC | 2024-06-17 16:18:09.191 | 完成 | 4.0433 | 4.0566 | 4.0566 | 62.4964 | 62.5017 | 0.0052 | 0 | -0.0052 | 0.0052 | 0.0211 | 0 | -0.0211 | 0.0211 | 00:00:00.300 | 00:00:00.300 | 2024-06-17 16:18:09.491 | 4.0525 | 0 | 0 | 0 | 0 | 0 | 0 | 0 | 0 | 29.3 | 29.3 | 29.3 | 0 | 0 | 0 | 0 | 0 | 0
913 | 105 | 105 | 5 | 5 | 32 | 其它 | 静置 | 2024-06-17 16:18:09.904 | 完成 | 3.8173 | 3.8173 | 3.8025 | 0 | 0 | 0 | 0 | 0 | 0 | 0 | 0 | 0 | 0 | 00:00:04.500 | 00:00:04.500 | 2024-06-17 16:18:14.404 | 0 | 0 | 0 | 0 | 0 | 0 | 0 | 0 | 0 | 29.3 | 29.3 | 29.4 | 0 | 0 | 0 | 0 | 0 | 0
914 | 106 | 106 | 5 | 5 | 32 | 放电 | 放电 DC | 2024-06-17 16:18:14.596 | 完成 | 3.5601 | 3.5601 | 3.5467 | -62.5065 | -62.4752 | 0 | -0.0052 | 0.0052 | -0.0052 | 0 | -0.0184 | 0.0184 | -0.0184 | 00:00:00.300 | 00:00:00.300 | 2024-06-17 16:18:14.896 | 3.5504 | 0 | 0 | 0 | 0 | 0 | 0 | 0 | 0 | 29.3 | 29.3 | 29.3 | 0 | 0 | 0 | 0 | 0 | 0
915 | 107 | 107 | 5 | 5 | 32 | 其它 | 静置 | 2024-06-17 16:18:15.288 | 完成 | 3.7864 | 3.7988 | 3.7988 | 0 | 0 | 0 | 0 | 0 | 0 | 0 | 0 | 0 | 0 | 00:00:04.500 | 00:00:04.500 | 2024-06-17 16:18:19.788 | 0 | 0 | 0 | 0 | 0 | 0 | 0 | 0 | 0 | 29.3 | 29.4 | 29.4 | 0 | 0 | 0 | 0 | 0 | 0
916 | 108 | 108 | 5 | 5 | 32 | 充电 | 充电 CC | 2024-06-17 16:18:19.980 | 完成 | 3.8487 | 3.8524 | 3.8524 | 12.4969 | 12.4998 | 0.0017 | 0 | -0.0017 | 0.0017 | 0.0066 | 0 | -0.0066 | 0.0066 | 00:00:00.500 | 00:00:00.500 | 2024-06-17 16:18:20.480 | 3.8513 | 0 | 0 | 0 | 0 | 0 | 0 | 0 | 0 | 29.3 | 29.3 | 29.3 | 0 | 0 | 0 | 0 | 0 | 0
917 | 109 | 109 | 5 | 5 | 32 | 其它 | 静置 | 2024-06-17 16:18:20.908 | 完成 | 3.8032 | 3.8032 | 3.7999 | 0 | 0 | 0 | 0 | 0 | 0 | 0 | 0 | 0 | 0 | 00:00:07.500 | 00:00:07.500 | 2024-06-17 16:18:28.408 | 0 | 0 | 0 | 0 | 0 | 0 | 0 | 0 | 0 | 29.3 | 29.4 | 29.4 | 0 | 0 | 0 | 0 | 0 | 0
918 | 110 | 110 | 5 | 5 | 32 | 放电 | 放电 DC | 2024-06-17 16:18:28.597 | 完成 | 3.7504 | 3.7504 | 3.7465 | -12.5018 | -12.4983 | 0 | -0.0017 | 0.0017 | -0.0017 | 0 | -0.0065 | 0.0065 | -0.0065 | 00:00:00.500 | 00:00:00.500 | 2024-06-17 16:18:29.097 | 3.7476 | 0 | 0 | 0 | 0 | 0 | 0 | 0 | 0 | 29.3 | 29.4 | 29.4 | 0 | 0 | 0 | 0 | 0 | 0
919 | 111 | 111 | 5 | 5 | 32 | 其它 | 静置 | 2024-06-17 16:18:29.487 | 完成 | 3.7959 | 3.7992 | 3.7992 | 0 | 0 | 0 | 0 | 0 | 0 | 0 | 0 | 0 | 0 | 00:00:07.500 | 00:00:07.500 | 2024-06-17 16:18:36.987 | 0 | 0 | 0 | 0 | 0 | 0 | 0 | 0 | 0 | 29.4 | 29.4 | 29.4 | 0 | 0 | 0 | 0 | 0 | 0
920 | 112 | 112 | 5 | 5 | 32 | 充电 | 充电 CC | 2024-06-17 16:18:37.192 | 完成 | 3.8986 | 3.9056 | 3.9056 | 25.0069 | 25.0021 | 0.0034 | 0 | -0.0034 | 0.0034 | 0.0135 | 0 | -0.0135 | 0.0135 | 00:00:00.500 | 00:00:00.500 | 2024-06-17 16:18:37.692 | 3.9038 | 0 | 0 | 0 | 0 | 0 | 0 | 0 | 0 | 29.4 | 29.4 | 29.4 | 0 | 0 | 0 | 0 | 0 | 0
921 | 113 | 113 | 5 | 5 | 32 | 其它 | 静置 | 2024-06-17 16:18:38.090 | 完成 | 3.8074 | 3.8074 | 3.8006 | 0 | 0 | 0 | 0 | 0 | 0 | 0 | 0 | 0 | 0 | 00:00:07.500 | 00:00:07.500 | 2024-06-17 16:18:45.590 | 0 | 0 | 0 | 0 | 0 | 0 | 0 | 0 | 0 | 29.4 | 29.4 | 29.4 | 0 | 0 | 0 | 0 | 0 | 0
922 | 114 | 114 | 5 | 5 | 32 | 放电 | 放电 DC | 2024-06-17 16:18:45.784 | 完成 | 3.7016 | 3.7016 | 3.6944 | -25.0074 | -24.9972 | 0 | -0.0034 | 0.0034 | -0.0034 | 0 | -0.0128 | 0.0128 | -0.0128 | 00:00:00.500 | 00:00:00.500 | 2024-06-17 16:18:46.284 | 3.6963 | 0 | 0 | 0 | 0 | 0 | 0 | 0 | 0 | 29.4 | 29.4 | 29.4 | 0 | 0 | 0 | 0 | 0 | 0
923 | 115 | 115 | 5 | 5 | 32 | 其它 | 静置 | 2024-06-17 16:18:46.688 | 完成 | 3.7927 | 3.799 | 3.799 | 0 | 0 | 0 | 0 | 0 | 0 | 0 | 0 | 0 | 0 | 00:00:07.500 | 00:00:07.500 | 2024-06-17 16:18:54.188 | 0 | 0 | 0 | 0 | 0 | 0 | 0 | 0 | 0 | 29.4 | 29.4 | 29.4 | 0 | 0 | 0 | 0 | 0 | 0
924 | 116 | 116 | 5 | 5 | 32 | 充电 | 充电 CC | 2024-06-17 16:18:54.385 | 完成 | 3.9474 | 3.9577 | 3.9577 | 37.5024 | 37.4977 | 0.0052 | 0 | -0.0052 | 0.0052 | 0.0205 | 0 | -0.0205 | 0.0205 | 00:00:00.500 | 00:00:00.500 | 2024-06-17 16:18:54.885 | 3.9549 | 0 | 0 | 0 | 0 | 0 | 0 | 0 | 0 | 29.4 | 29.4 | 29.4 | 0 | 0 | 0 | 0 | 0 | 0
925 | 117 | 117 | 5 | 5 | 32 | 其它 | 静置 | 2024-06-17 16:18:55.302 | 完成 | 3.8118 | 3.8118 | 3.8013 | 0 | 0 | 0 | 0 | 0 | 0 | 0 | 0 | 0 | 0 | 00:00:07.500 | 00:00:07.500 | 2024-06-17 16:19:02.802 | 0 | 0 | 0 | 0 | 0 | 0 | 0 | 0 | 0 | 29.4 | 29.4 | 29.5 | 0 | 0 | 0 | 0 | 0 | 0
926 | 118 | 118 | 5 | 5 | 32 | 放电 | 放电 DC | 2024-06-17 16:19:02.987 | 完成 | 3.6535 | 3.6535 | 3.6429 | -37.5017 | -37.5 | 0 | -0.0052 | 0.0052 | -0.0052 | 0 | -0.0189 | 0.0189 | -0.0189 | 00:00:00.500 | 00:00:00.500 | 2024-06-17 16:19:03.487 | 3.6459 | 0 | 0 | 0 | 0 | 0 | 0 | 0 | 0 | 29.4 | 29.4 | 29.4 | 0 | 0 | 0 | 0 | 0 | 0
927 | 119 | 119 | 5 | 5 | 32 | 其它 | 静置 | 2024-06-17 16:19:03.901 | 完成 | 3.7894 | 3.7985 | 3.7985 | 0 | 0 | 0 | 0 | 0 | 0 | 0 | 0 | 0 | 0 | 00:00:07.500 | 00:00:07.500 | 2024-06-17 16:19:11.401 | 0 | 0 | 0 | 0 | 0 | 0 | 0 | 0 | 0 | 29.4 | 29.4 | 29.4 | 0 | 0 | 0 | 0 | 0 | 0
928 | 120 | 120 | 5 | 5 | 32 | 充电 | 充电 CC | 2024-06-17 16:19:11.600 | 完成 | 3.9955 | 4.009 | 4.009 | 50.0218 | 49.998 | 0.0069 | 0 | -0.0069 | 0.0069 | 0.0278 | 0 | -0.0278 | 0.0278 | 00:00:00.500 | 00:00:00.500 | 2024-06-17 16:19:12.100 | 4.005 | 0 | 0 | 0 | 0 | 0 | 0 | 0 | 0 | 29.4 | 29.4 | 29.4 | 0 | 0 | 0 | 0 | 0 | 0
929 | 121 | 121 | 5 | 5 | 32 | 其它 | 静置 | 2024-06-17 16:19:12.491 | 完成 | 3.8155 | 3.8155 | 3.8015 | 0 | 0 | 0 | 0 | 0 | 0 | 0 | 0 | 0 | 0 | 00:00:07.500 | 00:00:07.500 | 2024-06-17 16:19:19.991 | 0 | 0 | 0 | 0 | 0 | 0 | 0 | 0 | 0 | 29.4 | 29.4 | 29.4 | 0 | 0 | 0 | 0 | 0 | 0
930 | 122 | 122 | 5 | 5 | 32 | 放电 | 放电 DC | 2024-06-17 16:19:20.185 | 完成 | 3.6061 | 3.6061 | 3.5922 | -49.9888 | -49.999 | 0 | -0.0069 | 0.0069 | -0.0069 | 0 | -0.0248 | 0.0248 | -0.0248 | 00:00:00.500 | 00:00:00.500 | 2024-06-17 16:19:20.685 | 3.5959 | 0 | 0 | 0 | 0 | 0 | 0 | 0 | 0 | 29.4 | 29.4 | 29.4 | 0 | 0 | 0 | 0 | 0 | 0
931 | 123 | 123 | 5 | 5 | 32 | 其它 | 静置 | 2024-06-17 16:19:21.102 | 完成 | 3.786 | 3.798 | 3.798 | 0 | 0 | 0 | 0 | 0 | 0 | 0 | 0 | 0 | 0 | 00:00:07.500 | 00:00:07.500 | 2024-06-17 16:19:28.602 | 0 | 0 | 0 | 0 | 0 | 0 | 0 | 0 | 0 | 29.4 | 29.4 | 29.4 | 0 | 0 | 0 | 0 | 0 | 0
932 | 124 | 124 | 5 | 5 | 32 | 充电 | 充电 CC | 2024-06-17 16:19:28.794 | 完成 | 4.0423 | 4.0595 | 4.0595 | 62.5133 | 62.5038 | 0.0086 | 0 | -0.0086 | 0.0086 | 0.0351 | 0 | -0.0351 | 0.0351 | 00:00:00.500 | 00:00:00.500 | 2024-06-17 16:19:29.294 | 4.0543 | 0 | 0 | 0 | 0 | 0 | 0 | 0 | 0 | 29.4 | 29.4 | 29.4 | 0 | 0 | 0 | 0 | 0 | 0
933 | 125 | 125 | 5 | 5 | 32 | 其它 | 静置 | 2024-06-17 16:19:29.690 | 完成 | 3.8192 | 3.8192 | 3.802 | 0 | 0 | 0 | 0 | 0 | 0 | 0 | 0 | 0 | 0 | 00:00:07.500 | 00:00:07.500 | 2024-06-17 16:19:37.190 | 0 | 0 | 0 | 0 | 0 | 0 | 0 | 0 | 0 | 29.4 | 29.4 | 29.4 | 0 | 0 | 0 | 0 | 0 | 0
934 | 126 | 126 | 5 | 5 | 32 | 放电 | 放电 DC | 2024-06-17 16:19:37.387 | 完成 | 3.5594 | 3.5594 | 3.5423 | -62.4944 | -62.5009 | 0 | -0.0086 | 0.0086 | -0.0086 | 0 | -0.0307 | 0.0307 | -0.0307 | 00:00:00.500 | 00:00:00.500 | 2024-06-17 16:19:37.887 | 3.5469 | 0 | 0 | 0 | 0 | 0 | 0 | 0 | 0 | 29.4 | 29.4 | 29.4 | 0 | 0 | 0 | 0 | 0 | 0
935 | 127 | 127 | 5 | 5 | 32 | 其它 | 静置 | 2024-06-17 16:19:38.302 | 完成 | 3.7829 | 3.7976 | 3.7976 | 0 | 0 | 0 | 0 | 0 | 0 | 0 | 0 | 0 | 0 | 00:00:07.500 | 00:00:07.500 | 2024-06-17 16:19:45.802 | 0 | 0 | 0 | 0 | 0 | 0 | 0 | 0 | 0 | 29.4 | 29.4 | 29.5 | 0 | 0 | 0 | 0 | 0 | 0
936 | 128 | 128 | 5 | 5 | 32 | 充电 | 充电 CC | 2024-06-17 16:19:45.990 | 完成 | 3.8473 | 3.8517 | 3.8517 | 12.4965 | 12.5018 | 0.0023 | 0 | -0.0023 | 0.0023 | 0.0092 | 0 | -0.0092 | 0.0092 | 00:00:00.700 | 00:00:00.700 | 2024-06-17 16:19:46.690 | 3.8505 | 0 | 0 | 0 | 0 | 0 | 0 | 0 | 0 | 29.4 | 29.4 | 29.4 | 0 | 0 | 0 | 0 | 0 | 0
937 | 129 | 129 | 5 | 5 | 32 | 其它 | 静置 | 2024-06-17 16:19:47.092 | 完成 | 3.8024 | 3.8024 | 3.799 | 0 | 0 | 0 | 0 | 0 | 0 | 0 | 0 | 0 | 0 | 00:00:10.500 | 00:00:10.500 | 2024-06-17 16:19:57.592 | 0 | 0 | 0 | 0 | 0 | 0 | 0 | 0 | 0 | 29.4 | 29.5 | 29.5 | 0 | 0 | 0 | 0 | 0 | 0
938 | 130 | 130 | 5 | 5 | 32 | 放电 | 放电 DC | 2024-06-17 16:19:57.809 | 完成 | 3.7493 | 3.7493 | 3.7448 | -12.4989 | -12.4993 | 0 | -0.0023 | 0.0023 | -0.0023 | 0 | -0.0091 | 0.0091 | -0.0091 | 00:00:00.700 | 00:00:00.700 | 2024-06-17 16:19:58.509 | 3.746 | 0 | 0 | 0 | 0 | 0 | 0 | 0 | 0 | 29.4 | 29.4 | 29.4 | 0 | 0 | 0 | 0 | 0 | 0
939 | 131 | 131 | 5 | 5 | 32 | 其它 | 静置 | 2024-06-17 16:19:58.879 | 完成 | 3.7943 | 3.7981 | 3.798 | 0 | 0 | 0 | 0 | 0 | 0 | 0 | 0 | 0 | 0 | 00:00:10.500 | 00:00:10.500 | 2024-06-17 16:20:09.379 | 0 | 0 | 0 | 0 | 0 | 0 | 0 | 0 | 0 | 29.4 | 29.4 | 29.5 | 0 | 0 | 0 | 0 | 0 | 0
940 | 132 | 132 | 5 | 5 | 32 | 充电 | 充电 CC | 2024-06-17 16:20:09.602 | 完成 | 3.8977 | 3.9056 | 3.9056 | 25.0041 | 24.9991 | 0.0047 | 0 | -0.0047 | 0.0047 | 0.0189 | 0 | -0.0189 | 0.0189 | 00:00:00.700 | 00:00:00.700 | 2024-06-17 16:20:10.302 | 3.9035 | 0 | 0 | 0 | 0 | 0 | 0 | 0 | 0 | 29.4 | 29.4 | 29.4 | 0 | 0 | 0 | 0 | 0 | 0
941 | 133 | 133 | 5 | 5 | 32 | 其它 | 静置 | 2024-06-17 16:20:10.691 | 完成 | 3.8073 | 3.8073 | 3.7997 | 0 | 0 | 0 | 0 | 0 | 0 | 0 | 0 | 0 | 0 | 00:00:10.500 | 00:00:10.500 | 2024-06-17 16:20:21.191 | 0 | 0 | 0 | 0 | 0 | 0 | 0 | 0 | 0 | 29.4 | 29.5 | 29.5 | 0 | 0 | 0 | 0 | 0 | 0
942 | 134 | 134 | 5 | 5 | 32 | 放电 | 放电 DC | 2024-06-17 16:20:21.389 | 完成 | 3.7007 | 3.7007 | 3.6923 | -25.0032 | -24.9974 | 0 | -0.0047 | 0.0047 | -0.0047 | 0 | -0.0179 | 0.0179 | -0.0179 | 00:00:00.700 | 00:00:00.700 | 2024-06-17 16:20:22.089 | 3.6946 | 0 | 0 | 0 | 0 | 0 | 0 | 0 | 0 | 29.4 | 29.4 | 29.5 | 0 | 0 | 0 | 0 | 0 | 0
943 | 135 | 135 | 5 | 5 | 32 | 其它 | 静置 | 2024-06-17 16:20:22.479 | 完成 | 3.7906 | 3.7978 | 3.7976 | 0 | 0 | 0 | 0 | 0 | 0 | 0 | 0 | 0 | 0 | 00:00:10.500 | 00:00:10.500 | 2024-06-17 16:20:32.979 | 0 | 0 | 0 | 0 | 0 | 0 | 0 | 0 | 0 | 29.5 | 29.5 | 29.5 | 0 | 0 | 0 | 0 | 0 | 0
944 | 136 | 136 | 5 | 5 | 32 | 充电 | 充电 CC | 2024-06-17 16:20:33.190 | 完成 | 3.9463 | 3.9584 | 3.9584 | 37.5028 | 37.5004 | 0.0072 | 0 | -0.0072 | 0.0072 | 0.0288 | 0 | -0.0288 | 0.0288 | 00:00:00.700 | 00:00:00.700 | 2024-06-17 16:20:33.890 | 3.9549 | 0 | 0 | 0 | 0 | 0 | 0 | 0 | 0 | 29.4 | 29.5 | 29.5 | 0 | 0 | 0 | 0 | 0 | 0
945 | 137 | 137 | 5 | 5 | 32 | 其它 | 静置 | 2024-06-17 16:20:34.296 | 完成 | 3.812 | 3.812 | 3.8002 | 0 | 0 | 0 | 0 | 0 | 0 | 0 | 0 | 0 | 0 | 00:00:10.500 | 00:00:10.500 | 2024-06-17 16:20:44.796 | 0 | 0 | 0 | 0 | 0 | 0 | 0 | 0 | 0 | 29.5 | 29.5 | 29.5 | 0 | 0 | 0 | 0 | 0 | 0
946 | 138 | 138 | 5 | 5 | 32 | 放电 | 放电 DC | 2024-06-17 16:20:44.993 | 完成 | 3.6524 | 3.6524 | 3.6401 | -37.5026 | -37.5003 | 0 | -0.0072 | 0.0072 | -0.0072 | 0 | -0.0265 | 0.0265 | -0.0265 | 00:00:00.700 | 00:00:00.700 | 2024-06-17 16:20:45.693 | 3.6436 | 0 | 0 | 0 | 0 | 0 | 0 | 0 | 0 | 29.4 | 29.4 | 29.4 | 0 | 0 | 0 | 0 | 0 | 0
947 | 139 | 139 | 5 | 5 | 32 | 其它 | 静置 | 2024-06-17 16:20:46.090 | 完成 | 3.7871 | 3.7973 | 3.7973 | 0 | 0 | 0 | 0 | 0 | 0 | 0 | 0 | 0 | 0 | 00:00:10.500 | 00:00:10.500 | 2024-06-17 16:20:56.590 | 0 | 0 | 0 | 0 | 0 | 0 | 0 | 0 | 0 | 29.4 | 29.4 | 29.5 | 0 | 0 | 0 | 0 | 0 | 0
948 | 140 | 140 | 5 | 5 | 32 | 充电 | 充电 CC | 2024-06-17 16:20:56.791 | 完成 | 3.9944 | 4.0104 | 4.0104 | 50.006 | 49.9981 | 0.0097 | 0 | -0.0097 | 0.0097 | 0.0388 | 0 | -0.0388 | 0.0388 | 00:00:00.700 | 00:00:00.700 | 2024-06-17 16:20:57.491 | 4.0057 | 0 | 0 | 0 | 0 | 0 | 0 | 0 | 0 | 29.4 | 29.4 | 29.4 | 0 | 0 | 0 | 0 | 0 | 0
949 | 141 | 141 | 5 | 5 | 32 | 其它 | 静置 | 2024-06-17 16:20:57.884 | 完成 | 3.8164 | 3.8164 | 3.8006 | 0 | 0 | 0 | 0 | 0 | 0 | 0 | 0 | 0 | 0 | 00:00:10.500 | 00:00:10.500 | 2024-06-17 16:21:08.384 | 0 | 0 | 0 | 0 | 0 | 0 | 0 | 0 | 0 | 29.4 | 29.4 | 29.5 | 0 | 0 | 0 | 0 | 0 | 0
950 | 142 | 142 | 5 | 5 | 32 | 放电 | 放电 DC | 2024-06-17 16:21:08.594 | 完成 | 3.6048 | 3.6048 | 3.5887 | -49.9947 | -50.0013 | 0 | -0.0097 | 0.0097 | -0.0097 | 0 | -0.0349 | 0.0349 | -0.0349 | 00:00:00.700 | 00:00:00.700 | 2024-06-17 16:21:09.294 | 3.5931 | 0 | 0 | 0 | 0 | 0 | 0 | 0 | 0 | 29.4 | 29.4 | 29.4 | 0 | 0 | 0 | 0 | 0 | 0
951 | 143 | 143 | 5 | 5 | 32 | 其它 | 静置 | 2024-06-17 16:21:09.677 | 完成 | 3.7834 | 3.7969 | 3.7969 | 0 | 0 | 0 | 0 | 0 | 0 | 0 | 0 | 0 | 0 | 00:00:10.500 | 00:00:10.500 | 2024-06-17 16:21:20.177 | 0 | 0 | 0 | 0 | 0 | 0 | 0 | 0 | 0 | 29.4 | 29.4 | 29.4 | 0 | 0 | 0 | 0 | 0 | 0
952 | 144 | 144 | 5 | 5 | 32 | 充电 | 充电 CC | 2024-06-17 16:21:20.385 | 完成 | 4.0412 | 4.0616 | 4.0616 | 62.4947 | 62.5199 | 0.0121 | 0 | -0.0121 | 0.0121 | 0.0492 | 0 | -0.0492 | 0.0492 | 00:00:00.700 | 00:00:00.700 | 2024-06-17 16:21:21.085 | 4.0556 | 0 | 0 | 0 | 0 | 0 | 0 | 0 | 0 | 29.4 | 29.4 | 29.4 | 0 | 0 | 0 | 0 | 0 | 0
953 | 145 | 145 | 5 | 5 | 32 | 其它 | 静置 | 2024-06-17 16:21:21.488 | 完成 | 3.8206 | 3.8206 | 3.8013 | 0 | 0 | 0 | 0 | 0 | 0 | 0 | 0 | 0 | 0 | 00:00:10.500 | 00:00:10.500 | 2024-06-17 16:21:31.988 | 0 | 0 | 0 | 0 | 0 | 0 | 0 | 0 | 0 | 29.4 | 29.4 | 29.4 | 0 | 0 | 0 | 0 | 0 | 0
954 | 146 | 146 | 5 | 5 | 32 | 放电 | 放电 DC | 2024-06-17 16:21:32.204 | 完成 | 3.5583 | 3.5583 | 3.5385 | -62.5018 | -62.5063 | 0 | -0.0121 | 0.0121 | -0.0121 | 0 | -0.0429 | 0.0429 | -0.0429 | 00:00:00.700 | 00:00:00.700 | 2024-06-17 16:21:32.904 | 3.5439 | 0 | 0 | 0 | 0 | 0 | 0 | 0 | 0 | 29.4 | 29.4 | 29.4 | 0 | 0 | 0 | 0 | 0 | 0
955 | 147 | 147 | 5 | 5 | 32 | 其它 | 静置 | 2024-06-17 16:21:33.297 | 完成 | 3.7801 | 3.7964 | 3.7964 | 0 | 0 | 0 | 0 | 0 | 0 | 0 | 0 | 0 | 0 | 00:00:10.500 | 00:00:10.500 | 2024-06-17 16:21:43.797 | 0 | 0 | 0 | 0 | 0 | 0 | 0 | 0 | 0 | 29.4 | 29.4 | 29.4 | 0 | 0 | 0 | 0 | 0 | 0
956 | 148 | 148 | 5 | 5 | 32 | 充电 | 充电 CC | 2024-06-17 16:21:43.979 | 完成 | 3.8462 | 3.8513 | 3.8513 | 12.497 | 12.5013 | 0.0034 | 0 | -0.0034 | 0.0034 | 0.0133 | 0 | -0.0133 | 0.0133 | 00:00:01.000 | 00:00:01.000 | 2024-06-17 16:21:44.979 | 3.8501 | 0 | 0 | 0 | 0 | 0 | 0 | 0 | 0 | 29.4 | 29.4 | 29.4 | 0 | 0 | 0 | 0 | 0 | 0
957 | 149 | 149 | 5 | 5 | 32 | 其它 | 静置 | 2024-06-17 16:21:45.403 | 完成 | 3.802 | 3.802 | 3.7978 | 0 | 0 | 0 | 0 | 0 | 0 | 0 | 0 | 0 | 0 | 00:00:15.000 | 00:00:15.000 | 2024-06-17 16:22:00.403 | 0 | 0 | 0 | 0 | 0 | 0 | 0 | 0 | 0 | 29.4 | 29.4 | 29.5 | 0 | 0 | 0 | 0 | 0 | 0
958 | 150 | 150 | 5 | 5 | 32 | 放电 | 放电 DC | 2024-06-17 16:22:00.592 | 完成 | 3.7481 | 3.7481 | 3.743 | -12.5017 | -12.5 | 0 | -0.0034 | 0.0034 | -0.0034 | 0 | -0.013 | 0.013 | -0.013 | 00:00:01.000 | 00:00:01.000 | 2024-06-17 16:22:01.592 | 3.7444 | 0 | 0 | 0 | 0 | 0 | 0 | 0 | 0 | 29.4 | 29.4 | 29.4 | 0 | 0 | 0 | 0 | 0 | 0
959 | 151 | 151 | 5 | 5 | 32 | 其它 | 静置 | 2024-06-17 16:22:01.988 | 完成 | 3.7925 | 3.7969 | 3.7969 | 0 | 0 | 0 | 0 | 0 | 0 | 0 | 0 | 0 | 0 | 00:00:15.000 | 00:00:15.000 | 2024-06-17 16:22:16.988 | 0 | 0 | 0 | 0 | 0 | 0 | 0 | 0 | 0 | 29.4 | 29.5 | 29.5 | 0 | 0 | 0 | 0 | 0 | 0
960 | 152 | 152 | 5 | 5 | 32 | 充电 | 充电 CC | 2024-06-17 16:22:17.188 | 完成 | 3.8966 | 3.9061 | 3.9061 | 25 | 24.9993 | 0.0069 | 0 | -0.0069 | 0.0069 | 0.0271 | 0 | -0.0271 | 0.0271 | 00:00:01.000 | 00:00:01.000 | 2024-06-17 16:22:18.188 | 3.9035 | 0 | 0 | 0 | 0 | 0 | 0 | 0 | 0 | 29.4 | 29.4 | 29.4 | 0 | 0 | 0 | 0 | 0 | 0
961 | 153 | 153 | 5 | 5 | 32 | 其它 | 静置 | 2024-06-17 16:22:18.590 | 完成 | 3.8076 | 3.8076 | 3.7988 | 0 | 0 | 0 | 0 | 0 | 0 | 0 | 0 | 0 | 0 | 00:00:15.000 | 00:00:15.000 | 2024-06-17 16:22:33.590 | 0 | 0 | 0 | 0 | 0 | 0 | 0 | 0 | 0 | 29.4 | 29.4 | 29.5 | 0 | 0 | 0 | 0 | 0 | 0
962 | 154 | 154 | 5 | 5 | 32 | 放电 | 放电 DC | 2024-06-17 16:22:33.785 | 完成 | 3.6997 | 3.6997 | 3.6898 | -24.9884 | -24.9997 | 0 | -0.0069 | 0.0069 | -0.0069 | 0 | -0.0256 | 0.0256 | -0.0256 | 00:00:01.000 | 00:00:01.000 | 2024-06-17 16:22:34.785 | 3.6925 | 0 | 0 | 0 | 0 | 0 | 0 | 0 | 0 | 29.4 | 29.4 | 29.4 | 0 | 0 | 0 | 0 | 0 | 0
963 | 155 | 155 | 5 | 5 | 32 | 其它 | 静置 | 2024-06-17 16:22:35.196 | 完成 | 3.7883 | 3.7966 | 3.7966 | 0 | 0 | 0 | 0 | 0 | 0 | 0 | 0 | 0 | 0 | 00:00:15.000 | 00:00:15.000 | 2024-06-17 16:22:50.196 | 0 | 0 | 0 | 0 | 0 | 0 | 0 | 0 | 0 | 29.4 | 29.4 | 29.4 | 0 | 0 | 0 | 0 | 0 | 0
964 | 156 | 156 | 5 | 5 | 32 | 充电 | 充电 CC | 2024-06-17 16:22:50.386 | 完成 | 3.9456 | 3.9598 | 3.9598 | 37.508 | 37.4989 | 0.0104 | 0 | -0.0104 | 0.0104 | 0.0411 | 0 | -0.0411 | 0.0411 | 00:00:01.000 | 00:00:01.000 | 2024-06-17 16:22:51.386 | 3.9558 | 0 | 0 | 0 | 0 | 0 | 0 | 0 | 0 | 29.4 | 29.4 | 29.4 | 0 | 0 | 0 | 0 | 0 | 0
965 | 157 | 157 | 5 | 5 | 32 | 其它 | 静置 | 2024-06-17 16:22:51.784 | 完成 | 3.8129 | 3.8129 | 3.7994 | 0 | 0 | 0 | 0 | 0 | 0 | 0 | 0 | 0 | 0 | 00:00:15.000 | 00:00:15.000 | 2024-06-17 16:23:06.784 | 0 | 0 | 0 | 0 | 0 | 0 | 0 | 0 | 0 | 29.4 | 29.3 | 29.4 | 0 | 0 | 0 | 0 | 0 | 0
966 | 158 | 158 | 5 | 5 | 32 | 放电 | 放电 DC | 2024-06-17 16:23:06.989 | 完成 | 3.6512 | 3.6512 | 3.6368 | -37.4957 | -37.4973 | 0 | -0.0104 | 0.0104 | -0.0104 | 0 | -0.0379 | 0.0379 | -0.0379 | 00:00:01.000 | 00:00:01.000 | 2024-06-17 16:23:07.989 | 3.6407 | 0 | 0 | 0 | 0 | 0 | 0 | 0 | 0 | 29.3 | 29.3 | 29.3 | 0 | 0 | 0 | 0 | 0 | 0
967 | 159 | 159 | 5 | 5 | 32 | 其它 | 静置 | 2024-06-17 16:23:08.389 | 完成 | 3.7841 | 3.796 | 3.796 | 0 | 0 | 0 | 0 | 0 | 0 | 0 | 0 | 0 | 0 | 00:00:15.000 | 00:00:15.000 | 2024-06-17 16:23:23.389 | 0 | 0 | 0 | 0 | 0 | 0 | 0 | 0 | 0 | 29.3 | 29.3 | 29.3 | 0 | 0 | 0 | 0 | 0 | 0
968 | 160 | 160 | 5 | 5 | 32 | 充电 | 充电 CC | 2024-06-17 16:23:23.591 | 完成 | 3.9937 | 4.0128 | 4.0128 | 50.0096 | 50.005 | 0.0138 | 0 | -0.0138 | 0.0138 | 0.0556 | 0 | -0.0556 | 0.0556 | 00:00:01.000 | 00:00:01.000 | 2024-06-17 16:23:24.591 | 4.0069 | 0 | 0 | 0 | 0 | 0 | 0 | 0 | 0 | 29.2 | 29.2 | 29.2 | 0 | 0 | 0 | 0 | 0 | 0
969 | 161 | 161 | 5 | 5 | 32 | 其它 | 静置 | 2024-06-17 16:23:24.987 | 完成 | 3.818 | 3.818 | 3.7999 | 0 | 0 | 0 | 0 | 0 | 0 | 0 | 0 | 0 | 0 | 00:00:15.000 | 00:00:15.000 | 2024-06-17 16:23:39.987 | 0 | 0 | 0 | 0 | 0 | 0 | 0 | 0 | 0 | 29.2 | 29.3 | 29.3 | 0 | 0 | 0 | 0 | 0 | 0
970 | 162 | 162 | 5 | 5 | 32 | 放电 | 放电 DC | 2024-06-17 16:23:40.186 | 完成 | 3.6036 | 3.6036 | 3.5845 | -49.9824 | -50.0045 | 0 | -0.0138 | 0.0138 | -0.0138 | 0 | -0.0497 | 0.0497 | -0.0497 | 00:00:01.000 | 00:00:01.000 | 2024-06-17 16:23:41.186 | 3.5901 | 0 | 0 | 0 | 0 | 0 | 0 | 0 | 0 | 29.2 | 29.2 | 29.2 | 0 | 0 | 0 | 0 | 0 | 0
971 | 163 | 163 | 5 | 5 | 32 | 其它 | 静置 | 2024-06-17 16:23:41.586 | 完成 | 3.7799 | 3.7955 | 3.7955 | 0 | 0 | 0 | 0 | 0 | 0 | 0 | 0 | 0 | 0 | 00:00:15.000 | 00:00:15.000 | 2024-06-17 16:23:56.586 | 0 | 0 | 0 | 0 | 0 | 0 | 0 | 0 | 0 | 29.2 | 29.3 | 29.3 | 0 | 0 | 0 | 0 | 0 | 0
972 | 164 | 164 | 5 | 5 | 32 | 充电 | 充电 CC | 2024-06-17 16:23:56.784 | 完成 | 4.0405 | 4.0647 | 4.0647 | 62.4501 | 62.4991 | 0.0173 | 0 | -0.0173 | 0.0173 | 0.0704 | 0 | -0.0704 | 0.0704 | 00:00:01.000 | 00:00:01.000 | 2024-06-17 16:23:57.784 | 4.0577 | 0 | 0 | 0 | 0 | 0 | 0 | 0 | 0 | 29.2 | 29.2 | 29.2 | 0 | 0 | 0 | 0 | 0 | 0
973 | 165 | 165 | 5 | 5 | 32 | 其它 | 静置 | 2024-06-17 16:23:58.190 | 完成 | 3.8227 | 3.8227 | 3.8004 | 0 | 0 | 0 | 0 | 0 | 0 | 0 | 0 | 0 | 0 | 00:00:15.000 | 00:00:15.000 | 2024-06-17 16:24:13.190 | 0 | 0 | 0 | 0 | 0 | 0 | 0 | 0 | 0 | 29.2 | 29.3 | 29.3 | 0 | 0 | 0 | 0 | 0 | 0
974 | 166 | 166 | 5 | 5 | 32 | 放电 | 放电 DC | 2024-06-17 16:24:13.389 | 完成 | 3.5569 | 3.5569 | 3.5334 | -62.5065 | -62.5 | 0 | -0.0173 | 0.0173 | -0.0173 | 0 | -0.0614 | 0.0614 | -0.0614 | 00:00:01.000 | 00:00:01.000 | 2024-06-17 16:24:14.389 | 3.5401 | 0 | 0 | 0 | 0 | 0 | 0 | 0 | 0 | 29.2 | 29.2 | 29.2 | 0 | 0 | 0 | 0 | 0 | 0
975 | 167 | 167 | 5 | 5 | 32 | 其它 | 静置 | 2024-06-17 16:24:14.791 | 完成 | 3.7758 | 3.795 | 3.795 | 0 | 0 | 0 | 0 | 0 | 0 | 0 | 0 | 0 | 0 | 00:00:15.000 | 00:00:15.000 | 2024-06-17 16:24:29.791 | 0 | 0 | 0 | 0 | 0 | 0 | 0 | 0 | 0 | 29.2 | 29.3 | 29.3 | 0 | 0 | 0 | 0 | 0 | 0
976 | 168 | 168 | 5 | 5 | 32 | 充电 | 充电 CC | 2024-06-17 16:24:30.004 | 完成 | 3.845 | 3.8538 | 3.8538 | 12.4976 | 12.4995 | 0.0104 | 0 | -0.0104 | 0.0104 | 0.04 | 0 | -0.04 | 0.04 | 00:00:03.000 | 00:00:03.000 | 2024-06-17 16:24:33.004 | 3.8513 | 0 | 0 | 0 | 0 | 0 | 0 | 0 | 0 | 29.2 | 29.2 | 29.2 | 0 | 0 | 0 | 0 | 0 | 0
977 | 169 | 169 | 5 | 5 | 32 | 其它 | 静置 | 2024-06-17 16:24:33.392 | 完成 | 3.8039 | 3.8039 | 3.7973 | 0 | 0 | 0 | 0 | 0 | 0 | 0 | 0 | 0 | 0 | 00:00:45.000 | 00:00:45.000 | 2024-06-17 16:25:18.392 | 0 | 0 | 0 | 0 | 0 | 0 | 0 | 0 | 0 | 29.2 | 29.3 | 29.3 | 0 | 0 | 0 | 0 | 0 | 0
978 | 170 | 170 | 5 | 5 | 32 | 放电 | 放电 DC | 2024-06-17 16:25:18.586 | 完成 | 3.7472 | 3.7472 | 3.7386 | -12.5004 | -12.4982 | 0 | -0.0104 | 0.0104 | -0.0104 | 0 | -0.0388 | 0.0388 | -0.0388 | 00:00:03.000 | 00:00:03.000 | 2024-06-17 16:25:21.586 | 3.7411 | 0 | 0 | 0 | 0 | 0 | 0 | 0 | 0 | 29.2 | 29.2 | 29.2 | 0 | 0 | 0 | 0 | 0 | 0
979 | 171 | 171 | 5 | 5 | 32 | 其它 | 静置 | 2024-06-17 16:25:21.995 | 完成 | 3.7885 | 3.7953 | 3.7953 | 0 | 0 | 0 | 0 | 0 | 0 | 0 | 0 | 0 | 0 | 00:00:45.000 | 00:00:45.000 | 2024-06-17 16:26:06.995 | 0 | 0 | 0 | 0 | 0 | 0 | 0 | 0 | 0 | 29.2 | 29.3 | 29.4 | 0 | 0 | 0 | 0 | 0 | 0
980 | 172 | 172 | 5 | 5 | 32 | 充电 | 充电 CC | 2024-06-17 16:26:07.186 | 完成 | 3.8958 | 3.9126 | 3.9126 | 25.0062 | 24.9965 | 0.0208 | 0 | -0.0208 | 0.0208 | 0.0813 | 0 | -0.0813 | 0.0813 | 00:00:03.000 | 00:00:03.000 | 2024-06-17 16:26:10.186 | 3.9075 | 0 | 0 | 0 | 0 | 0 | 0 | 0 | 0 | 29.3 | 29.3 | 29.3 | 0 | 0 | 0 | 0 | 0 | 0
981 | 173 | 173 | 5 | 5 | 32 | 其它 | 静置 | 2024-06-17 16:26:10.599 | 完成 | 3.8132 | 3.8132 | 3.7983 | 0 | 0 | 0 | 0 | 0 | 0 | 0 | 0 | 0 | 0 | 00:00:45.000 | 00:00:45.000 | 2024-06-17 16:26:55.599 | 0 | 0 | 0 | 0 | 0 | 0 | 0 | 0 | 0 | 29.3 | 29.3 | 29.4 | 0 | 0 | 0 | 0 | 0 | 0
982 | 174 | 174 | 5 | 5 | 32 | 放电 | 放电 DC | 2024-06-17 16:26:55.807 | 完成 | 3.6982 | 3.6982 | 3.6812 | -24.9962 | -25.0018 | 0 | -0.0208 | 0.0208 | -0.0208 | 0 | -0.0767 | 0.0767 | -0.0767 | 00:00:03.000 | 00:00:03.000 | 2024-06-17 16:26:58.807 | 3.6863 | 0 | 0 | 0 | 0 | 0 | 0 | 0 | 0 | 29.3 | 29.2 | 29.3 | 0 | 0 | 0 | 0 | 0 | 0
983 | 175 | 175 | 5 | 5 | 32 | 其它 | 静置 | 2024-06-17 16:26:59.188 | 完成 | 3.7811 | 3.7946 | 3.7945 | 0 | 0 | 0 | 0 | 0 | 0 | 0 | 0 | 0 | 0 | 00:00:45.000 | 00:00:45.000 | 2024-06-17 16:27:44.188 | 0 | 0 | 0 | 0 | 0 | 0 | 0 | 0 | 0 | 29.2 | 29.2 | 29.3 | 0 | 0 | 0 | 0 | 0 | 0
984 | 176 | 176 | 5 | 5 | 32 | 充电 | 充电 CC | 2024-06-17 16:27:44.391 | 完成 | 3.9449 | 3.9702 | 3.9702 | 37.5354 | 37.5023 | 0.0312 | 0 | -0.0312 | 0.0312 | 0.1237 | 0 | -0.1237 | 0.1237 | 00:00:03.000 | 00:00:03.000 | 2024-06-17 16:27:47.391 | 3.9623 | 0 | 0 | 0 | 0 | 0 | 0 | 0 | 0 | 29.2 | 29.1 | 29.2 | 0 | 0 | 0 | 0 | 0 | 0
985 | 177 | 177 | 5 | 5 | 32 | 其它 | 静置 | 2024-06-17 16:27:47.791 | 完成 | 3.8217 | 3.8217 | 3.799 | 0 | 0 | 0 | 0 | 0 | 0 | 0 | 0 | 0 | 0 | 00:00:45.000 | 00:00:45.000 | 2024-06-17 16:28:32.791 | 0 | 0 | 0 | 0 | 0 | 0 | 0 | 0 | 0 | 29.1 | 29.1 | 29.2 | 0 | 0 | 0 | 0 | 0 | 0
986 | 178 | 178 | 5 | 5 | 32 | 放电 | 放电 DC | 2024-06-17 16:28:32.990 | 完成 | 3.6494 | 3.6494 | 3.6245 | -37.5041 | -37.501 | 0 | -0.0312 | 0.0312 | -0.0312 | 0 | -0.1135 | 0.1135 | -0.1135 | 00:00:03.000 | 00:00:03.000 | 2024-06-17 16:28:35.990 | 3.6321 | 0 | 0 | 0 | 0 | 0 | 0 | 0 | 0 | 29.1 | 29 | 29.1 | 0 | 0 | 0 | 0 | 0 | 0
987 | 179 | 179 | 5 | 5 | 32 | 其它 | 静置 | 2024-06-17 16:28:36.391 | 完成 | 3.7737 | 3.7936 | 3.7934 | 0 | 0 | 0 | 0 | 0 | 0 | 0 | 0 | 0 | 0 | 00:00:45.000 | 00:00:45.000 | 2024-06-17 16:29:21.391 | 0 | 0 | 0 | 0 | 0 | 0 | 0 | 0 | 0 | 29.1 | 29.1 | 29.2 | 0 | 0 | 0 | 0 | 0 | 0
988 | 180 | 180 | 5 | 5 | 32 | 充电 | 充电 CC | 2024-06-17 16:29:21.585 | 完成 | 3.9928 | 4.0268 | 4.0268 | 50.0035 | 50.0001 | 0.0416 | 0 | -0.0416 | 0.0416 | 0.1673 | 0 | -0.1673 | 0.1673 | 00:00:03.000 | 00:00:03.000 | 2024-06-17 16:29:24.585 | 4.0164 | 0 | 0 | 0 | 0 | 0 | 0 | 0 | 0 | 29.1 | 29.1 | 29.1 | 0 | 0 | 0 | 0 | 0 | 0
989 | 181 | 181 | 5 | 5 | 32 | 其它 | 静置 | 2024-06-17 16:29:24.990 | 完成 | 3.8294 | 3.8294 | 3.7999 | 0 | 0 | 0 | 0 | 0 | 0 | 0 | 0 | 0 | 0 | 00:00:45.000 | 00:00:45.000 | 2024-06-17 16:30:09.990 | 0 | 0 | 0 | 0 | 0 | 0 | 0 | 0 | 0 | 29.1 | 29.2 | 29.2 | 0 | 0 | 0 | 0 | 0 | 0
990 | 182 | 182 | 5 | 5 | 32 | 放电 | 放电 DC | 2024-06-17 16:30:10.191 | 完成 | 3.6017 | 3.6017 | 3.5689 | -50.0148 | -50.0003 | 0 | -0.0416 | 0.0416 | -0.0416 | 0 | -0.1491 | 0.1491 | -0.1491 | 00:00:03.000 | 00:00:03.000 | 2024-06-17 16:30:13.191 | 3.5787 | 0 | 0 | 0 | 0 | 0 | 0 | 0 | 0 | 29.1 | 29.1 | 29.1 | 0 | 0 | 0 | 0 | 0 | 0
991 | 183 | 183 | 5 | 5 | 32 | 其它 | 静置 | 2024-06-17 16:30:13.581 | 完成 | 3.7667 | 3.7927 | 3.7925 | 0 | 0 | 0 | 0 | 0 | 0 | 0 | 0 | 0 | 0 | 00:00:45.000 | 00:00:45.000 | 2024-06-17 16:30:58.581 | 0 | 0 | 0 | 0 | 0 | 0 | 0 | 0 | 0 | 29.1 | 29.2 | 29.2 | 0 | 0 | 0 | 0 | 0 | 0
992 | 184 | 184 | 5 | 5 | 32 | 充电 | 充电 CC | 2024-06-17 16:30:58.758 | 完成 | 4.0401 | 4.0817 | 4.0817 | 62.5139 | 62.498 | 0.052 | 0 | -0.052 | 0.052 | 0.2118 | 0 | -0.2118 | 0.2118 | 00:00:03.000 | 00:00:03.000 | 2024-06-17 16:31:01.758 | 4.0693 | 0 | 0 | 0 | 0 | 0 | 0 | 0 | 0 | 29.1 | 29.1 | 29.1 | 0 | 0 | 0 | 0 | 0 | 0
993 | 185 | 185 | 5 | 5 | 32 | 其它 | 静置 | 2024-06-17 16:31:02.154 | 完成 | 3.8371 | 3.8371 | 3.8008 | 0 | 0 | 0 | 0 | 0 | 0 | 0 | 0 | 0 | 0 | 00:00:45.000 | 00:00:45.000 | 2024-06-17 16:31:47.154 | 0 | 0 | 0 | 0 | 0 | 0 | 0 | 0 | 0 | 29.1 | 29.1 | 29.2 | 0 | 0 | 0 | 0 | 0 | 0
994 | 186 | 186 | 5 | 5 | 32 | 放电 | 放电 DC | 2024-06-17 16:31:47.363 | 完成 | 3.5553 | 3.5553 | 3.5148 | -62.4984 | -62.5009 | 0 | -0.052 | 0.052 | -0.052 | 0 | -0.1837 | 0.1837 | -0.1837 | 00:00:03.000 | 00:00:03.000 | 2024-06-17 16:31:50.363 | 3.5271 | 0 | 0 | 0 | 0 | 0 | 0 | 0 | 0 | 29.1 | 29 | 29.1 | 0 | 0 | 0 | 0 | 0 | 0
995 | 187 | 187 | 5 | 5 | 32 | 其它 | 静置 | 2024-06-17 16:31:50.753 | 完成 | 3.7597 | 3.7918 | 3.7918 | 0 | 0 | 0 | 0 | 0 | 0 | 0 | 0 | 0 | 0 | 00:00:45.000 | 00:00:45.000 | 2024-06-17 16:32:35.753 | 0 | 0 | 0 | 0 | 0 | 0 | 0 | 0 | 0 | 29 | 29.3 | 29.3 | 0 | 0 | 0 | 0 | 0 | 0
996 | 188 | 188 | 5 | 5 | 32 | 充电 | 充电 CC | 2024-06-17 16:32:35.949 | 完成 | 3.8422 | 3.8536 | 3.8536 | 12.4983 | 12.4984 | 0.0173 | 0 | -0.0173 | 0.0173 | 0.0668 | 0 | -0.0668 | 0.0668 | 00:00:05.000 | 00:00:05.000 | 2024-06-17 16:32:40.949 | 3.8501 | 0 | 0 | 0 | 0 | 0 | 0 | 0 | 0 | 29.3 | 29.2 | 29.3 | 0 | 0 | 0 | 0 | 0 | 0
997 | 189 | 189 | 5 | 5 | 32 | 其它 | 静置 | 2024-06-17 16:32:41.348 | 完成 | 3.8036 | 3.8036 | 3.7948 | 0 | 0 | 0 | 0 | 0 | 0 | 0 | 0 | 0 | 0 | 00:01:15.000 | 00:01:15.000 | 2024-06-17 16:33:56.348 | 0 | 0 | 0 | 0 | 0 | 0 | 0 | 0 | 0 | 29.3 | 29.2 | 29.3 | 0 | 0 | 0 | 0 | 0 | 0
998 | 190 | 190 | 5 | 5 | 32 | 放电 | 放电 DC | 2024-06-17 16:33:56.544 | 完成 | 3.7446 | 3.7446 | 3.733 | -12.4948 | -12.4982 | 0 | -0.0173 | 0.0173 | -0.0173 | 0 | -0.0648 | 0.0648 | -0.0648 | 00:00:05.000 | 00:00:05.000 | 2024-06-17 16:34:01.544 | 3.7365 | 0 | 0 | 0 | 0 | 0 | 0 | 0 | 0 | 29.2 | 29.1 | 29.2 | 0 | 0 | 0 | 0 | 0 | 0
999 | 191 | 191 | 5 | 5 | 32 | 其它 | 静置 | 2024-06-17 16:34:01.949 | 完成 | 3.7834 | 3.7925 | 3.7925 | 0 | 0 | 0 | 0 | 0 | 0 | 0 | 0 | 0 | 0 | 00:01:15.000 | 00:01:15.000 | 2024-06-17 16:35:16.949 | 0 | 0 | 0 | 0 | 0 | 0 | 0 | 0 | 0 | 29.2 | 29.1 | 29.2 | 0 | 0 | 0 | 0 | 0 | 0
1000 | 192 | 192 | 5 | 5 | 32 | 充电 | 充电 CC | 2024-06-17 16:35:17.142 | 完成 | 3.8938 | 3.9159 | 3.9159 | 25.0107 | 24.9951 | 0.0347 | 0 | -0.0347 | 0.0347 | 0.1356 | 0 | -0.1356 | 0.1356 | 00:00:05.000 | 00:00:05.000 | 2024-06-17 16:35:22.142 | 3.9091 | 0 | 0 | 0 | 0 | 0 | 0 | 0 | 0 | 29.1 | 29 | 29.1 | 0 | 0 | 0 | 0 | 0 | 0
1001 | 193 | 193 | 5 | 5 | 32 | 其它 | 静置 | 2024-06-17 16:35:22.553 | 完成 | 3.8157 | 3.8157 | 3.7966 | 0 | 0 | 0 | 0 | 0 | 0 | 0 | 0 | 0 | 0 | 00:01:15.000 | 00:01:15.000 | 2024-06-17 16:36:37.553 | 0 | 0 | 0 | 0 | 0 | 0 | 0 | 0 | 0 | 29 | 28.9 | 29.1 | 0 | 0 | 0 | 0 | 0 | 0
1002 | 194 | 194 | 5 | 5 | 32 | 放电 | 放电 DC | 2024-06-17 16:36:37.743 | 完成 | 3.6956 | 3.6956 | 3.6731 | -24.9843 | -25.0013 | 0 | -0.0347 | 0.0347 | -0.0347 | 0 | -0.1278 | 0.1278 | -0.1278 | 00:00:05.000 | 00:00:05.000 | 2024-06-17 16:36:42.743 | 3.68 | 0 | 0 | 0 | 0 | 0 | 0 | 0 | 0 | 28.9 | 28.8 | 28.9 | 0 | 0 | 0 | 0 | 0 | 0
1003 | 195 | 195 | 5 | 5 | 32 | 其它 | 静置 | 2024-06-17 16:36:43.168 | 完成 | 3.7739 | 3.7918 | 3.7916 | 0 | 0 | 0 | 0 | 0 | 0 | 0 | 0 | 0 | 0 | 00:01:15.000 | 00:01:15.000 | 2024-06-17 16:37:58.168 | 0 | 0 | 0 | 0 | 0 | 0 | 0 | 0 | 0 | 28.9 | 28.7 | 28.9 | 0 | 0 | 0 | 0 | 0 | 0
1004 | 196 | 196 | 5 | 5 | 32 | 充电 | 充电 CC | 2024-06-17 16:37:58.349 | 完成 | 3.944 | 3.9774 | 3.9774 | 37.5427 | 37.5032 | 0.052 | 0 | -0.052 | 0.052 | 0.2065 | 0 | -0.2065 | 0.2065 | 00:00:05.000 | 00:00:05.000 | 2024-06-17 16:38:03.349 | 3.9669 | 0 | 0 | 0 | 0 | 0 | 0 | 0 | 0 | 28.7 | 28.7 | 28.7 | 0 | 0 | 0 | 0 | 0 | 0
1005 | 197 | 197 | 5 | 5 | 32 | 其它 | 静置 | 2024-06-17 16:38:03.753 | 完成 | 3.8269 | 3.8269 | 3.7978 | 0 | 0 | 0 | 0 | 0 | 0 | 0 | 0 | 0 | 0 | 00:01:15.000 | 00:01:15.000 | 2024-06-17 16:39:18.753 | 0 | 0 | 0 | 0 | 0 | 0 | 0 | 0 | 0 | 28.7 | 28.8 | 28.9 | 0 | 0 | 0 | 0 | 0 | 0
1006 | 198 | 198 | 5 | 5 | 32 | 放电 | 放电 DC | 2024-06-17 16:39:18.945 | 完成 | 3.6463 | 3.6463 | 3.6131 | -37.5012 | -37.5013 | 0 | -0.052 | 0.052 | -0.052 | 0 | -0.1887 | 0.1887 | -0.1887 | 00:00:05.000 | 00:00:05.000 | 2024-06-17 16:39:23.945 | 3.6235 | 0 | 0 | 0 | 0 | 0 | 0 | 0 | 0 | 28.8 | 28.8 | 28.8 | 0 | 0 | 0 | 0 | 0 | 0
1007 | 199 | 199 | 5 | 5 | 32 | 其它 | 静置 | 2024-06-17 16:39:24.361 | 完成 | 3.7644 | 3.7908 | 3.7908 | 0 | 0 | 0 | 0 | 0 | 0 | 0 | 0 | 0 | 0 | 00:01:15.000 | 00:01:15.000 | 2024-06-17 16:40:39.361 | 0 | 0 | 0 | 0 | 0 | 0 | 0 | 0 | 0 | 28.8 | 28.8 | 28.9 | 0 | 0 | 0 | 0 | 0 | 0
1008 | 200 | 200 | 5 | 5 | 32 | 充电 | 充电 CC | 2024-06-17 16:40:39.558 | 完成 | 3.9927 | 4.0376 | 4.0376 | 49.9972 | 50.0004 | 0.0694 | 0 | -0.0694 | 0.0694 | 0.2793 | 0 | -0.2793 | 0.2793 | 00:00:05.000 | 00:00:05.000 | 2024-06-17 16:40:44.558 | 4.0236 | 0 | 0 | 0 | 0 | 0 | 0 | 0 | 0 | 28.8 | 28.7 | 28.8 | 0 | 0 | 0 | 0 | 0 | 0
1009 | 201 | 201 | 5 | 5 | 32 | 其它 | 静置 | 2024-06-17 16:40:44.948 | 完成 | 3.8376 | 3.8376 | 3.7992 | 0 | 0 | 0 | 0 | 0 | 0 | 0 | 0 | 0 | 0 | 00:01:15.000 | 00:01:15.000 | 2024-06-17 16:41:59.948 | 0 | 0 | 0 | 0 | 0 | 0 | 0 | 0 | 0 | 28.8 | 28.8 | 28.9 | 0 | 0 | 0 | 0 | 0 | 0
1010 | 202 | 202 | 5 | 5 | 32 | 放电 | 放电 DC | 2024-06-17 16:42:00.149 | 完成 | 3.5987 | 3.5987 | 3.5548 | -49.9972 | -50.0023 | 0 | -0.0694 | 0.0694 | -0.0694 | 0 | -0.2479 | 0.2479 | -0.2479 | 00:00:05.000 | 00:00:05.000 | 2024-06-17 16:42:05.149 | 3.5685 | 0 | 0 | 0 | 0 | 0 | 0 | 0 | 0 | 28.8 | 28.7 | 28.8 | 0 | 0 | 0 | 0 | 0 | 0
1011 | 203 | 203 | 5 | 5 | 32 | 其它 | 静置 | 2024-06-17 16:42:05.550 | 完成 | 3.7553 | 3.7899 | 3.7899 | 0 | 0 | 0 | 0 | 0 | 0 | 0 | 0 | 0 | 0 | 00:01:15.000 | 00:01:15.000 | 2024-06-17 16:43:20.550 | 0 | 0 | 0 | 0 | 0 | 0 | 0 | 0 | 0 | 28.7 | 28.8 | 28.9 | 0 | 0 | 0 | 0 | 0 | 0
1012 | 204 | 204 | 5 | 5 | 32 | 充电 | 充电 CC | 2024-06-17 16:43:20.751 | 完成 | 4.0405 | 4.0963 | 4.0963 | 62.5004 | 62.5033 | 0.0868 | 0 | -0.0868 | 0.0868 | 0.3539 | 0 | -0.3539 | 0.3539 | 00:00:05.000 | 00:00:05.000 | 2024-06-17 16:43:25.751 | 4.0789 | 0 | 0 | 0 | 0 | 0 | 0 | 0 | 0 | 28.8 | 28.7 | 28.8 | 0 | 0 | 0 | 0 | 0 | 0
1013 | 205 | 205 | 5 | 5 | 32 | 其它 | 静置 | 2024-06-17 16:43:26.153 | 完成 | 3.8482 | 3.8482 | 3.8006 | 0 | 0 | 0 | 0 | 0 | 0 | 0 | 0 | 0 | 0 | 00:01:15.000 | 00:01:15.000 | 2024-06-17 16:44:41.153 | 0 | 0 | 0 | 0 | 0 | 0 | 0 | 0 | 0 | 28.7 | 29 | 29.1 | 0 | 0 | 0 | 0 | 0 | 0
1014 | 206 | 206 | 5 | 5 | 32 | 放电 | 放电 DC | 2024-06-17 16:44:41.350 | 完成 | 3.552 | 3.552 | 3.4983 | -62.5147 | -62.5015 | 0 | -0.0868 | 0.0868 | -0.0868 | 0 | -0.3052 | 0.3052 | -0.3052 | 00:00:05.000 | 00:00:05.000 | 2024-06-17 16:44:46.350 | 3.5151 | 0 | 0 | 0 | 0 | 0 | 0 | 0 | 0 | 29 | 29 | 29 | 0 | 0 | 0 | 0 | 0 | 0
1015 | 207 | 207 | 5 | 5 | 32 | 其它 | 静置 | 2024-06-17 16:44:46.746 | 完成 | 3.7465 | 3.789 | 3.789 | 0 | 0 | 0 | 0 | 0 | 0 | 0 | 0 | 0 | 0 | 00:01:15.000 | 00:01:15.000 | 2024-06-17 16:46:01.746 | 0 | 0 | 0 | 0 | 0 | 0 | 0 | 0 | 0 | 29 | 29.1 | 29.1 | 0 | 0 | 0 | 0 | 0 | 0
1016 | 6 | 6 | 6 | 6 | 32 | 充电 | 充电 CC | 2024-06-17 16:46:01.953 | 完成 | 3.8942 | 4.0451 | 4.0451 | 24.9983 | 24.9909 | 1.2499 | 0 | -1.2499 | 1.2499 | 4.9912 | 0 | -4.9912 | 4.9912 | 00:03:00.000 | 00:03:00.000 | 2024-06-17 16:49:01.953 | 3.9993 | 0 | 0 | 0 | 0 | 0 | 0 | 0 | 0 | 29.1 | 29.7 | 29.7 | 0 | 0 | 0 | 0 | 0 | 0
1017 | 7 | 7 | 6 | 6 | 32 | 其它 | 静置 | 2024-06-17 16:49:02.438 | 完成 | 3.9433 | 3.9433 | 3.8526 | 0 | 0 | 0 | 0 | 0 | 0 | 0 | 0 | 0 | 0 | 00:10:00.000 | 00:10:00.000 | 2024-06-17 16:59:02.438 | 0 | 0 | 0 | 0 | 0 | 0 | 0 | 0 | 0 | 29.7 | 28.6 | 30 | 0 | 0 | 0 | 0 | 0 | 0
1018 | 8 | 8 | 6 | 6 | 32 | 充电 | 充电 CC | 2024-06-17 16:59:02.758 | 完成 | 3.9033 | 3.9045 | 3.9045 | 12.4975 | 12.502 | 0.0001 | 0 | -0.0001 | 0.0001 | 0.0004 | 0 | -0.0004 | 0.0004 | 00:00:00.030 | 00:00:00.030 | 2024-06-17 16:59:02.788 | 3.9042 | 0 | 0 | 0 | 0 | 0 | 0 | 0 | 0 | 28.6 | 28.6 | 28.6 | 0 | 0 | 0 | 0 | 0 | 0
1019 | 9 | 9 | 6 | 6 | 32 | 其它 | 静置 | 2024-06-17 16:59:03.139 | 完成 | 3.8552 | 3.8552 | 3.8533 | 0 | 0 | 0 | 0 | 0 | 0 | 0 | 0 | 0 | 0 | 00:00:00.450 | 00:00:00.450 | 2024-06-17 16:59:03.589 | 0 | 0 | 0 | 0 | 0 | 0 | 0 | 0 | 0 | 28.6 | 28.7 | 28.7 | 0 | 0 | 0 | 0 | 0 | 0
1020 | 10 | 10 | 6 | 6 | 32 | 放电 | 放电 DC | 2024-06-17 16:59:03.750 | 完成 | 3.8024 | 3.8024 | 3.8013 | -12.497 | -12.4968 | 0 | -0.0001 | 0.0001 | -0.0001 | 0 | -0.0002 | 0.0002 | -0.0002 | 00:00:00.030 | 00:00:00.030 | 2024-06-17 16:59:03.780 | 3.8017 | 0 | 0 | 0 | 0 | 0 | 0 | 0 | 0 | 28.6 | 28.6 | 28.6 | 0 | 0 | 0 | 0 | 0 | 0
1021 | 11 | 11 | 6 | 6 | 32 | 其它 | 静置 | 2024-06-17 16:59:04.153 | 完成 | 3.8506 | 3.8524 | 3.8524 | 0 | 0 | 0 | 0 | 0 | 0 | 0 | 0 | 0 | 0 | 00:00:00.450 | 00:00:00.450 | 2024-06-17 16:59:04.603 | 0 | 0 | 0 | 0 | 0 | 0 | 0 | 0 | 0 | 28.6 | 28.7 | 28.7 | 0 | 0 | 0 | 0 | 0 | 0
1022 | 12 | 12 | 6 | 6 | 32 | 充电 | 充电 CC | 2024-06-17 16:59:04.752 | 完成 | 3.9539 | 3.9558 | 3.9558 | 24.9908 | 24.999 | 0.0002 | 0 | -0.0002 | 0.0002 | 0.0008 | 0 | -0.0008 | 0.0008 | 00:00:00.030 | 00:00:00.030 | 2024-06-17 16:59:04.782 | 3.9547 | 0 | 0 | 0 | 0 | 0 | 0 | 0 | 0 | 28.6 | 28.6 | 28.6 | 0 | 0 | 0 | 0 | 0 | 0
1023 | 13 | 13 | 6 | 6 | 32 | 其它 | 静置 | 2024-06-17 16:59:05.155 | 完成 | 3.8577 | 3.8577 | 3.8538 | 0 | 0 | 0 | 0 | 0 | 0 | 0 | 0 | 0 | 0 | 00:00:00.450 | 00:00:00.450 | 2024-06-17 16:59:05.605 | 0 | 0 | 0 | 0 | 0 | 0 | 0 | 0 | 0 | 28.6 | 28.6 | 28.7 | 0 | 0 | 0 | 0 | 0 | 0
1024 | 14 | 14 | 6 | 6 | 32 | 放电 | 放电 DC | 2024-06-17 16:59:05.756 | 完成 | 3.7525 | 3.7525 | 3.7506 | -24.9866 | -24.9953 | 0 | -0.0002 | 0.0002 | -0.0002 | 0 | -0.0007 | 0.0007 | -0.0007 | 00:00:00.030 | 00:00:00.030 | 2024-06-17 16:59:05.786 | 3.7518 | 0 | 0 | 0 | 0 | 0 | 0 | 0 | 0 | 28.6 | 28.6 | 28.6 | 0 | 0 | 0 | 0 | 0 | 0
1025 | 15 | 15 | 6 | 6 | 32 | 其它 | 静置 | 2024-06-17 16:59:06.138 | 完成 | 3.8491 | 3.8522 | 3.8522 | 0 | 0 | 0 | 0 | 0 | 0 | 0 | 0 | 0 | 0 | 00:00:00.450 | 00:00:00.450 | 2024-06-17 16:59:06.588 | 0 | 0 | 0 | 0 | 0 | 0 | 0 | 0 | 0 | 28.6 | 28.6 | 28.6 | 0 | 0 | 0 | 0 | 0 | 0
1026 | 16 | 16 | 6 | 6 | 32 | 充电 | 充电 CC | 2024-06-17 16:59:06.753 | 完成 | 4.0039 | 4.0065 | 4.0065 | 37.5373 | 37.5215 | 0.0002 | 0 | -0.0002 | 0.0002 | 0.0011 | 0 | -0.0011 | 0.0011 | 00:00:00.030 | 00:00:00.030 | 2024-06-17 16:59:06.783 | 4.004 | 0 | 0 | 0 | 0 | 0 | 0 | 0 | 0 | 28.6 | 28.6 | 28.6 | 0 | 0 | 0 | 0 | 0 | 0
1027 | 17 | 17 | 6 | 6 | 32 | 其它 | 静置 | 2024-06-17 16:59:07.143 | 完成 | 3.8601 | 3.8601 | 3.8543 | 0 | 0 | 0 | 0 | 0 | 0 | 0 | 0 | 0 | 0 | 00:00:00.450 | 00:00:00.450 | 2024-06-17 16:59:07.593 | 0 | 0 | 0 | 0 | 0 | 0 | 0 | 0 | 0 | 28.6 | 28.6 | 28.6 | 0 | 0 | 0 | 0 | 0 | 0
1028 | 18 | 18 | 6 | 6 | 32 | 放电 | 放电 DC | 2024-06-17 16:59:07.748 | 完成 | 3.7033 | 3.7033 | 3.7007 | -37.5332 | -37.5103 | 0 | -0.0002 | 0.0002 | -0.0002 | 0 | -0.0011 | 0.0011 | -0.0011 | 00:00:00.030 | 00:00:00.030 | 2024-06-17 16:59:07.778 | 3.7033 | 0 | 0 | 0 | 0 | 0 | 0 | 0 | 0 | 28.6 | 28.6 | 28.6 | 0 | 0 | 0 | 0 | 0 | 0
1029 | 19 | 19 | 6 | 6 | 32 | 其它 | 静置 | 2024-06-17 16:59:08.158 | 完成 | 3.8473 | 3.852 | 3.852 | 0 | 0 | 0 | 0 | 0 | 0 | 0 | 0 | 0 | 0 | 00:00:00.450 | 00:00:00.450 | 2024-06-17 16:59:08.608 | 0 | 0 | 0 | 0 | 0 | 0 | 0 | 0 | 0 | 28.6 | 28.6 | 28.6 | 0 | 0 | 0 | 0 | 0 | 0
1030 | 20 | 20 | 6 | 6 | 32 | 充电 | 充电 CC | 2024-06-17 16:59:08.746 | 完成 | 4.0528 | 4.0563 | 4.0563 | 50.0108 | 50.0135 | 0.0004 | 0 | -0.0004 | 0.0004 | 0.0016 | 0 | -0.0016 | 0.0016 | 00:00:00.030 | 00:00:00.030 | 2024-06-17 16:59:08.776 | 4.0542 | 0 | 0 | 0 | 0 | 0 | 0 | 0 | 0 | 28.6 | 28.6 | 28.6 | 0 | 0 | 0 | 0 | 0 | 0
1031 | 21 | 21 | 6 | 6 | 32 | 其它 | 静置 | 2024-06-17 16:59:09.155 | 完成 | 3.8624 | 3.8624 | 3.8548 | 0 | 0 | 0 | 0 | 0 | 0 | 0 | 0 | 0 | 0 | 00:00:00.450 | 00:00:00.450 | 2024-06-17 16:59:09.605 | 0 | 0 | 0 | 0 | 0 | 0 | 0 | 0 | 0 | 28.6 | 28.6 | 28.6 | 0 | 0 | 0 | 0 | 0 | 0
1032 | 22 | 22 | 6 | 6 | 32 | 放电 | 放电 DC | 2024-06-17 16:59:09.750 | 完成 | 3.6552 | 3.6552 | 3.6515 | -49.9613 | -50.0171 | 0 | -0.0004 | 0.0004 | -0.0004 | 0 | -0.0015 | 0.0015 | -0.0015 | 00:00:00.030 | 00:00:00.030 | 2024-06-17 16:59:09.780 | 3.6537 | 0 | 0 | 0 | 0 | 0 | 0 | 0 | 0 | 28.6 | 28.6 | 28.6 | 0 | 0 | 0 | 0 | 0 | 0
1033 | 23 | 23 | 6 | 6 | 32 | 其它 | 静置 | 2024-06-17 16:59:10.147 | 完成 | 3.8455 | 3.8517 | 3.8517 | 0 | 0 | 0 | 0 | 0 | 0 | 0 | 0 | 0 | 0 | 00:00:00.450 | 00:00:00.450 | 2024-06-17 16:59:10.597 | 0 | 0 | 0 | 0 | 0 | 0 | 0 | 0 | 0 | 28.6 | 28.6 | 28.6 | 0 | 0 | 0 | 0 | 0 | 0
1034 | 24 | 24 | 6 | 6 | 32 | 充电 | 充电 CC | 2024-06-17 16:59:10.758 | 完成 | 4.1007 | 4.1048 | 4.1048 | 62.4987 | 62.5065 | 0.0005 | 0 | -0.0005 | 0.0005 | 0.0021 | 0 | -0.0021 | 0.0021 | 00:00:00.030 | 00:00:00.030 | 2024-06-17 16:59:10.788 | 4.1026 | 0 | 0 | 0 | 0 | 0 | 0 | 0 | 0 | 28.6 | 28.6 | 28.6 | 0 | 0 | 0 | 0 | 0 | 0
1035 | 25 | 25 | 6 | 6 | 32 | 其它 | 静置 | 2024-06-17 16:59:11.161 | 完成 | 3.8647 | 3.8647 | 3.8554 | 0 | 0 | 0 | 0 | 0 | 0 | 0 | 0 | 0 | 0 | 00:00:00.450 | 00:00:00.450 | 2024-06-17 16:59:11.611 | 0 | 0 | 0 | 0 | 0 | 0 | 0 | 0 | 0 | 28.6 | 28.6 | 28.6 | 0 | 0 | 0 | 0 | 0 | 0
1036 | 26 | 26 | 6 | 6 | 32 | 放电 | 放电 DC | 2024-06-17 16:59:11.754 | 完成 | 3.6078 | 3.6078 | 3.6034 | -62.499 | -62.5222 | 0 | -0.0005 | 0.0005 | -0.0005 | 0 | -0.0018 | 0.0018 | -0.0018 | 00:00:00.030 | 00:00:00.030 | 2024-06-17 16:59:11.784 | 3.6059 | 0 | 0 | 0 | 0 | 0 | 0 | 0 | 0 | 28.6 | 28.6 | 28.6 | 0 | 0 | 0 | 0 | 0 | 0
1037 | 27 | 27 | 6 | 6 | 32 | 其它 | 静置 | 2024-06-17 16:59:12.157 | 完成 | 3.8438 | 3.8515 | 3.8515 | 0 | 0 | 0 | 0 | 0 | 0 | 0 | 0 | 0 | 0 | 00:00:00.450 | 00:00:00.450 | 2024-06-17 16:59:12.607 | 0 | 0 | 0 | 0 | 0 | 0 | 0 | 0 | 0 | 28.6 | 28.6 | 28.6 | 0 | 0 | 0 | 0 | 0 | 0
1038 | 28 | 28 | 6 | 6 | 32 | 充电 | 充电 CC | 2024-06-17 16:59:12.752 | 完成 | 3.9026 | 3.904 | 3.904 | 12.4995 | 12.501 | 0.0001 | 0 | -0.0001 | 0.0001 | 0.0005 | 0 | -0.0005 | 0.0005 | 00:00:00.050 | 00:00:00.050 | 2024-06-17 16:59:12.802 | 3.9035 | 0 | 0 | 0 | 0 | 0 | 0 | 0 | 0 | 28.6 | 28.6 | 28.6 | 0 | 0 | 0 | 0 | 0 | 0
1039 | 29 | 29 | 6 | 6 | 32 | 其它 | 静置 | 2024-06-17 16:59:13.168 | 完成 | 3.8545 | 3.8545 | 3.8527 | 0 | 0 | 0 | 0 | 0 | 0 | 0 | 0 | 0 | 0 | 00:00:00.750 | 00:00:00.750 | 2024-06-17 16:59:13.918 | 0 | 0 | 0 | 0 | 0 | 0 | 0 | 0 | 0 | 28.6 | 28.6 | 28.6 | 0 | 0 | 0 | 0 | 0 | 0
1040 | 30 | 30 | 6 | 6 | 32 | 放电 | 放电 DC | 2024-06-17 16:59:14.052 | 完成 | 3.802 | 3.802 | 3.8004 | -12.5038 | -12.4998 | 0 | -0.0001 | 0.0001 | -0.0001 | 0 | -0.0005 | 0.0005 | -0.0005 | 00:00:00.050 | 00:00:00.050 | 2024-06-17 16:59:14.102 | 3.8011 | 0 | 0 | 0 | 0 | 0 | 0 | 0 | 0 | 28.6 | 28.6 | 28.6 | 0 | 0 | 0 | 0 | 0 | 0
1041 | 31 | 31 | 6 | 6 | 32 | 其它 | 静置 | 2024-06-17 16:59:14.438 | 完成 | 3.8503 | 3.8522 | 3.8522 | 0 | 0 | 0 | 0 | 0 | 0 | 0 | 0 | 0 | 0 | 00:00:00.750 | 00:00:00.750 | 2024-06-17 16:59:15.188 | 0 | 0 | 0 | 0 | 0 | 0 | 0 | 0 | 0 | 28.6 | 28.6 | 28.6 | 0 | 0 | 0 | 0 | 0 | 0
1042 | 32 | 32 | 6 | 6 | 32 | 充电 | 充电 CC | 2024-06-17 16:59:15.353 | 完成 | 3.9537 | 3.9563 | 3.9563 | 25.0016 | 25 | 0.0002 | 0 | -0.0002 | 0.0002 | 0.0013 | 0 | -0.0013 | 0.0013 | 00:00:00.050 | 00:00:00.050 | 2024-06-17 16:59:15.403 | 3.9546 | 0 | 0 | 0 | 0 | 0 | 0 | 0 | 0 | 28.6 | 28.6 | 28.6 | 0 | 0 | 0 | 0 | 0 | 0
1043 | 33 | 33 | 6 | 6 | 32 | 其它 | 静置 | 2024-06-17 16:59:15.754 | 完成 | 3.8571 | 3.8571 | 3.8533 | 0 | 0 | 0 | 0 | 0 | 0 | 0 | 0 | 0 | 0 | 00:00:00.750 | 00:00:00.750 | 2024-06-17 16:59:16.504 | 0 | 0 | 0 | 0 | 0 | 0 | 0 | 0 | 0 | 28.6 | 28.6 | 28.6 | 0 | 0 | 0 | 0 | 0 | 0
1044 | 34 | 34 | 6 | 6 | 32 | 放电 | 放电 DC | 2024-06-17 16:59:16.648 | 完成 | 3.7523 | 3.7523 | 3.7495 | -24.9945 | -24.9995 | 0 | -0.0002 | 0.0002 | -0.0002 | 0 | -0.0013 | 0.0013 | -0.0013 | 00:00:00.050 | 00:00:00.050 | 2024-06-17 16:59:16.698 | 3.7514 | 0 | 0 | 0 | 0 | 0 | 0 | 0 | 0 | 28.6 | 28.6 | 28.6 | 0 | 0 | 0 | 0 | 0 | 0
1045 | 35 | 35 | 6 | 6 | 32 | 其它 | 静置 | 2024-06-17 16:59:17.058 | 完成 | 3.8485 | 3.852 | 3.852 | 0 | 0 | 0 | 0 | 0 | 0 | 0 | 0 | 0 | 0 | 00:00:00.750 | 00:00:00.750 | 2024-06-17 16:59:17.808 | 0 | 0 | 0 | 0 | 0 | 0 | 0 | 0 | 0 | 28.6 | 28.6 | 28.6 | 0 | 0 | 0 | 0 | 0 | 0
1046 | 36 | 36 | 6 | 6 | 32 | 充电 | 充电 CC | 2024-06-17 16:59:17.950 | 完成 | 4.0039 | 4.0072 | 4.0072 | 37.5666 | 37.4994 | 0.0005 | 0 | -0.0005 | 0.0005 | 0.002 | 0 | -0.002 | 0.002 | 00:00:00.050 | 00:00:00.050 | 2024-06-17 16:59:18.000 | 4.0048 | 0 | 0 | 0 | 0 | 0 | 0 | 0 | 0 | 28.6 | 28.6 | 28.6 | 0 | 0 | 0 | 0 | 0 | 0
1047 | 37 | 37 | 6 | 6 | 32 | 其它 | 静置 | 2024-06-17 16:59:18.340 | 完成 | 3.8594 | 3.8594 | 3.8536 | 0 | 0 | 0 | 0 | 0 | 0 | 0 | 0 | 0 | 0 | 00:00:00.750 | 00:00:00.750 | 2024-06-17 16:59:19.090 | 0 | 0 | 0 | 0 | 0 | 0 | 0 | 0 | 0 | 28.6 | 28.6 | 28.6 | 0 | 0 | 0 | 0 | 0 | 0
1048 | 38 | 38 | 6 | 6 | 32 | 放电 | 放电 DC | 2024-06-17 16:59:19.246 | 完成 | 3.703 | 3.703 | 3.6991 | -37.5004 | -37.5069 | 0 | -0.0005 | 0.0005 | -0.0005 | 0 | -0.0019 | 0.0019 | -0.0019 | 00:00:00.050 | 00:00:00.050 | 2024-06-17 16:59:19.296 | 3.7019 | 0 | 0 | 0 | 0 | 0 | 0 | 0 | 0 | 28.6 | 28.6 | 28.6 | 0 | 0 | 0 | 0 | 0 | 0
1049 | 39 | 39 | 6 | 6 | 32 | 其它 | 静置 | 2024-06-17 16:59:19.658 | 完成 | 3.8466 | 3.8519 | 3.8519 | 0 | 0 | 0 | 0 | 0 | 0 | 0 | 0 | 0 | 0 | 00:00:00.750 | 00:00:00.750 | 2024-06-17 16:59:20.408 | 0 | 0 | 0 | 0 | 0 | 0 | 0 | 0 | 0 | 28.6 | 28.6 | 28.6 | 0 | 0 | 0 | 0 | 0 | 0
1050 | 40 | 40 | 6 | 6 | 32 | 充电 | 充电 CC | 2024-06-17 16:59:20.557 | 完成 | 4.0527 | 4.0573 | 4.0573 | 50.0298 | 50.012 | 0.0005 | 0 | -0.0005 | 0.0005 | 0.0028 | 0 | -0.0028 | 0.0028 | 00:00:00.050 | 00:00:00.050 | 2024-06-17 16:59:20.607 | 4.0541 | 0 | 0 | 0 | 0 | 0 | 0 | 0 | 0 | 28.6 | 28.6 | 28.6 | 0 | 0 | 0 | 0 | 0 | 0
1051 | 41 | 41 | 6 | 6 | 32 | 其它 | 静置 | 2024-06-17 16:59:21.050 | 完成 | 3.8638 | 3.8638 | 3.855 | 0 | 0 | 0 | 0 | 0 | 0 | 0 | 0 | 0 | 0 | 00:00:00.750 | 00:00:00.750 | 2024-06-17 16:59:21.800 | 0 | 0 | 0 | 0 | 0 | 0 | 0 | 0 | 0 | 28.6 | 28.6 | 28.6 | 0 | 0 | 0 | 0 | 0 | 0
1052 | 42 | 42 | 6 | 6 | 32 | 放电 | 放电 DC | 2024-06-17 16:59:21.953 | 完成 | 3.6554 | 3.6554 | 3.6505 | -49.9837 | -50.0073 | 0 | -0.0005 | 0.0005 | -0.0005 | 0 | -0.0025 | 0.0025 | -0.0025 | 00:00:00.050 | 00:00:00.050 | 2024-06-17 16:59:22.003 | 3.654 | 0 | 0 | 0 | 0 | 0 | 0 | 0 | 0 | 28.6 | 28.6 | 28.6 | 0 | 0 | 0 | 0 | 0 | 0
1053 | 43 | 43 | 6 | 6 | 32 | 其它 | 静置 | 2024-06-17 16:59:22.358 | 完成 | 3.8457 | 3.8522 | 3.8522 | 0 | 0 | 0 | 0 | 0 | 0 | 0 | 0 | 0 | 0 | 00:00:00.750 | 00:00:00.750 | 2024-06-17 16:59:23.108 | 0 | 0 | 0 | 0 | 0 | 0 | 0 | 0 | 0 | 28.6 | 28.6 | 28.6 | 0 | 0 | 0 | 0 | 0 | 0
1054 | 44 | 44 | 6 | 6 | 32 | 充电 | 充电 CC | 2024-06-17 16:59:23.253 | 完成 | 4.1012 | 4.1068 | 4.1068 | 62.5489 | 62.5172 | 0.0008 | 0 | -0.0008 | 0.0008 | 0.0035 | 0 | -0.0035 | 0.0035 | 00:00:00.050 | 00:00:00.050 | 2024-06-17 16:59:23.303 | 4.1041 | 0 | 0 | 0 | 0 | 0 | 0 | 0 | 0 | 28.6 | 28.6 | 28.6 | 0 | 0 | 0 | 0 | 0 | 0
1055 | 45 | 45 | 6 | 6 | 32 | 其它 | 静置 | 2024-06-17 16:59:23.652 | 完成 | 3.865 | 3.865 | 3.855 | 0 | 0 | 0 | 0 | 0 | 0 | 0 | 0 | 0 | 0 | 00:00:00.750 | 00:00:00.750 | 2024-06-17 16:59:24.402 | 0 | 0 | 0 | 0 | 0 | 0 | 0 | 0 | 0 | 28.6 | 28.6 | 28.6 | 0 | 0 | 0 | 0 | 0 | 0
1056 | 46 | 46 | 6 | 6 | 32 | 放电 | 放电 DC | 2024-06-17 16:59:24.560 | 完成 | 3.6075 | 3.6075 | 3.6017 | -62.5261 | -62.5023 | 0 | -0.0008 | 0.0008 | -0.0008 | 0 | -0.0031 | 0.0031 | -0.0031 | 00:00:00.050 | 00:00:00.050 | 2024-06-17 16:59:24.610 | 3.6043 | 0 | 0 | 0 | 0 | 0 | 0 | 0 | 0 | 28.6 | 28.6 | 28.6 | 0 | 0 | 0 | 0 | 0 | 0
1057 | 47 | 47 | 6 | 6 | 32 | 其它 | 静置 | 2024-06-17 16:59:24.953 | 完成 | 3.844 | 3.8519 | 3.8519 | 0 | 0 | 0 | 0 | 0 | 0 | 0 | 0 | 0 | 0 | 00:00:00.750 | 00:00:00.750 | 2024-06-17 16:59:25.703 | 0 | 0 | 0 | 0 | 0 | 0 | 0 | 0 | 0 | 28.6 | 28.6 | 28.6 | 0 | 0 | 0 | 0 | 0 | 0
1058 | 48 | 48 | 6 | 6 | 32 | 充电 | 充电 CC | 2024-06-17 16:59:25.852 | 完成 | 3.9028 | 3.9045 | 3.9045 | 12.4926 | 12.5009 | 0.0002 | 0 | -0.0002 | 0.0002 | 0.0009 | 0 | -0.0009 | 0.0009 | 00:00:00.070 | 00:00:00.070 | 2024-06-17 16:59:25.922 | 3.9037 | 0 | 0 | 0 | 0 | 0 | 0 | 0 | 0 | 28.6 | 28.6 | 28.6 | 0 | 0 | 0 | 0 | 0 | 0
1059 | 49 | 49 | 6 | 6 | 32 | 其它 | 静置 | 2024-06-17 16:59:26.259 | 完成 | 3.8547 | 3.8547 | 3.8529 | 0 | 0 | 0 | 0 | 0 | 0 | 0 | 0 | 0 | 0 | 00:00:01.050 | 00:00:01.050 | 2024-06-17 16:59:27.309 | 0 | 0 | 0 | 0 | 0 | 0 | 0 | 0 | 0 | 28.6 | 28.6 | 28.6 | 0 | 0 | 0 | 0 | 0 | 0
1060 | 50 | 50 | 6 | 6 | 32 | 放电 | 放电 DC | 2024-06-17 16:59:27.452 | 完成 | 3.8022 | 3.8022 | 3.8004 | -12.494 | -12.498 | 0 | -0.0002 | 0.0002 | -0.0002 | 0 | -0.0009 | 0.0009 | -0.0009 | 00:00:00.070 | 00:00:00.070 | 2024-06-17 16:59:27.522 | 3.8013 | 0 | 0 | 0 | 0 | 0 | 0 | 0 | 0 | 28.6 | 28.6 | 28.6 | 0 | 0 | 0 | 0 | 0 | 0
1061 | 51 | 51 | 6 | 6 | 32 | 其它 | 静置 | 2024-06-17 16:59:27.945 | 完成 | 3.8498 | 3.8522 | 3.8522 | 0 | 0 | 0 | 0 | 0 | 0 | 0 | 0 | 0 | 0 | 00:00:01.050 | 00:00:01.050 | 2024-06-17 16:59:28.995 | 0 | 0 | 0 | 0 | 0 | 0 | 0 | 0 | 0 | 28.6 | 28.6 | 28.6 | 0 | 0 | 0 | 0 | 0 | 0
1062 | 52 | 52 | 6 | 6 | 32 | 充电 | 充电 CC | 2024-06-17 16:59:29.152 | 完成 | 3.9537 | 3.9567 | 3.9567 | 24.9953 | 25.0009 | 0.0004 | 0 | -0.0004 | 0.0004 | 0.0019 | 0 | -0.0019 | 0.0019 | 00:00:00.070 | 00:00:00.070 | 2024-06-17 16:59:29.222 | 3.9551 | 0 | 0 | 0 | 0 | 0 | 0 | 0 | 0 | 28.6 | 28.6 | 28.6 | 0 | 0 | 0 | 0 | 0 | 0
1063 | 53 | 53 | 6 | 6 | 32 | 其它 | 静置 | 2024-06-17 16:59:29.640 | 完成 | 3.8582 | 3.8582 | 3.8536 | 0 | 0 | 0 | 0 | 0 | 0 | 0 | 0 | 0 | 0 | 00:00:01.050 | 00:00:01.050 | 2024-06-17 16:59:30.690 | 0 | 0 | 0 | 0 | 0 | 0 | 0 | 0 | 0 | 28.6 | 28.6 | 28.6 | 0 | 0 | 0 | 0 | 0 | 0
1064 | 54 | 54 | 6 | 6 | 32 | 放电 | 放电 DC | 2024-06-17 16:59:30.853 | 完成 | 3.7525 | 3.7525 | 3.7493 | -25 | -25.0027 | 0 | -0.0004 | 0.0004 | -0.0004 | 0 | -0.0018 | 0.0018 | -0.0018 | 00:00:00.070 | 00:00:00.070 | 2024-06-17 16:59:30.923 | 3.7511 | 0 | 0 | 0 | 0 | 0 | 0 | 0 | 0 | 28.6 | 28.6 | 28.6 | 0 | 0 | 0 | 0 | 0 | 0
1065 | 55 | 55 | 6 | 6 | 32 | 其它 | 静置 | 2024-06-17 16:59:31.350 | 完成 | 3.8478 | 3.8519 | 3.8519 | 0 | 0 | 0 | 0 | 0 | 0 | 0 | 0 | 0 | 0 | 00:00:01.050 | 00:00:01.050 | 2024-06-17 16:59:32.400 | 0 | 0 | 0 | 0 | 0 | 0 | 0 | 0 | 0 | 28.6 | 28.6 | 28.6 | 0 | 0 | 0 | 0 | 0 | 0
1066 | 56 | 56 | 6 | 6 | 32 | 充电 | 充电 CC | 2024-06-17 16:59:32.560 | 完成 | 4.0034 | 4.0077 | 4.0077 | 37.5047 | 37.4983 | 0.0007 | 0 | -0.0007 | 0.0007 | 0.0028 | 0 | -0.0028 | 0.0028 | 00:00:00.070 | 00:00:00.070 | 2024-06-17 16:59:32.630 | 4.0061 | 0 | 0 | 0 | 0 | 0 | 0 | 0 | 0 | 28.6 | 28.6 | 28.6 | 0 | 0 | 0 | 0 | 0 | 0
1067 | 57 | 57 | 6 | 6 | 32 | 其它 | 静置 | 2024-06-17 16:59:33.051 | 完成 | 3.8608 | 3.8608 | 3.854 | 0 | 0 | 0 | 0 | 0 | 0 | 0 | 0 | 0 | 0 | 00:00:01.050 | 00:00:01.050 | 2024-06-17 16:59:34.101 | 0 | 0 | 0 | 0 | 0 | 0 | 0 | 0 | 0 | 28.6 | 28.6 | 28.6 | 0 | 0 | 0 | 0 | 0 | 0
1068 | 58 | 58 | 6 | 6 | 32 | 放电 | 放电 DC | 2024-06-17 16:59:34.258 | 完成 | 3.7033 | 3.7033 | 3.6991 | -37.4989 | -37.5018 | 0 | -0.0007 | 0.0007 | -0.0007 | 0 | -0.0026 | 0.0026 | -0.0026 | 00:00:00.070 | 00:00:00.070 | 2024-06-17 16:59:34.328 | 3.7007 | 0 | 0 | 0 | 0 | 0 | 0 | 0 | 0 | 28.6 | 28.6 | 28.6 | 0 | 0 | 0 | 0 | 0 | 0
1069 | 59 | 59 | 6 | 6 | 32 | 其它 | 静置 | 2024-06-17 16:59:34.752 | 完成 | 3.8455 | 3.8517 | 3.8517 | 0 | 0 | 0 | 0 | 0 | 0 | 0 | 0 | 0 | 0 | 00:00:01.050 | 00:00:01.050 | 2024-06-17 16:59:35.802 | 0 | 0 | 0 | 0 | 0 | 0 | 0 | 0 | 0 | 28.6 | 28.6 | 28.6 | 0 | 0 | 0 | 0 | 0 | 0
1070 | 60 | 60 | 6 | 6 | 32 | 充电 | 充电 CC | 2024-06-17 16:59:35.952 | 完成 | 4.0521 | 4.0577 | 4.0577 | 49.9534 | 50.0082 | 0.0009 | 0 | -0.0009 | 0.0009 | 0.0039 | 0 | -0.0039 | 0.0039 | 00:00:00.070 | 00:00:00.070 | 2024-06-17 16:59:36.022 | 4.0546 | 0 | 0 | 0 | 0 | 0 | 0 | 0 | 0 | 28.6 | 28.6 | 28.6 | 0 | 0 | 0 | 0 | 0 | 0
1071 | 61 | 61 | 6 | 6 | 32 | 其它 | 静置 | 2024-06-17 16:59:36.452 | 完成 | 3.8636 | 3.8636 | 3.8545 | 0 | 0 | 0 | 0 | 0 | 0 | 0 | 0 | 0 | 0 | 00:00:01.050 | 00:00:01.050 | 2024-06-17 16:59:37.502 | 0 | 0 | 0 | 0 | 0 | 0 | 0 | 0 | 0 | 28.6 | 28.6 | 28.6 | 0 | 0 | 0 | 0 | 0 | 0
1072 | 62 | 62 | 6 | 6 | 32 | 放电 | 放电 DC | 2024-06-17 16:59:37.654 | 完成 | 3.6552 | 3.6552 | 3.6494 | -49.9846 | -49.9861 | 0 | -0.0009 | 0.0009 | -0.0009 | 0 | -0.0035 | 0.0035 | -0.0035 | 00:00:00.070 | 00:00:00.070 | 2024-06-17 16:59:37.724 | 3.6524 | 0 | 0 | 0 | 0 | 0 | 0 | 0 | 0 | 28.6 | 28.6 | 28.6 | 0 | 0 | 0 | 0 | 0 | 0
1073 | 63 | 63 | 6 | 6 | 32 | 其它 | 静置 | 2024-06-17 16:59:38.148 | 完成 | 3.8436 | 3.8513 | 3.8513 | 0 | 0 | 0 | 0 | 0 | 0 | 0 | 0 | 0 | 0 | 00:00:01.050 | 00:00:01.050 | 2024-06-17 16:59:39.198 | 0 | 0 | 0 | 0 | 0 | 0 | 0 | 0 | 0 | 28.6 | 28.6 | 28.6 | 0 | 0 | 0 | 0 | 0 | 0
1074 | 64 | 64 | 6 | 6 | 32 | 充电 | 充电 CC | 2024-06-17 16:59:39.354 | 完成 | 4.1002 | 4.1068 | 4.1068 | 62.525 | 62.4864 | 0.0011 | 0 | -0.0011 | 0.0011 | 0.0049 | 0 | -0.0049 | 0.0049 | 00:00:00.070 | 00:00:00.070 | 2024-06-17 16:59:39.424 | 4.1041 | 0 | 0 | 0 | 0 | 0 | 0 | 0 | 0 | 28.6 | 28.6 | 28.6 | 0 | 0 | 0 | 0 | 0 | 0
1075 | 65 | 65 | 6 | 6 | 32 | 其它 | 静置 | 2024-06-17 16:59:39.854 | 完成 | 3.8666 | 3.8666 | 3.855 | 0 | 0 | 0 | 0 | 0 | 0 | 0 | 0 | 0 | 0 | 00:00:01.050 | 00:00:01.050 | 2024-06-17 16:59:40.904 | 0 | 0 | 0 | 0 | 0 | 0 | 0 | 0 | 0 | 28.6 | 28.6 | 28.6 | 0 | 0 | 0 | 0 | 0 | 0
1076 | 66 | 66 | 6 | 6 | 32 | 放电 | 放电 DC | 2024-06-17 16:59:41.054 | 完成 | 3.6078 | 3.6078 | 3.6008 | -62.4966 | -62.4935 | 0 | -0.0011 | 0.0011 | -0.0011 | 0 | -0.0043 | 0.0043 | -0.0043 | 00:00:00.070 | 00:00:00.070 | 2024-06-17 16:59:41.124 | 3.6036 | 0 | 0 | 0 | 0 | 0 | 0 | 0 | 0 | 28.6 | 28.6 | 28.6 | 0 | 0 | 0 | 0 | 0 | 0
1077 | 67 | 67 | 6 | 6 | 32 | 其它 | 静置 | 2024-06-17 16:59:41.542 | 完成 | 3.8417 | 3.8512 | 3.8512 | 0 | 0 | 0 | 0 | 0 | 0 | 0 | 0 | 0 | 0 | 00:00:01.050 | 00:00:01.050 | 2024-06-17 16:59:42.592 | 0 | 0 | 0 | 0 | 0 | 0 | 0 | 0 | 0 | 28.6 | 28.6 | 28.6 | 0 | 0 | 0 | 0 | 0 | 0
1078 | 68 | 68 | 6 | 6 | 32 | 充电 | 充电 CC | 2024-06-17 16:59:42.752 | 完成 | 3.9021 | 3.904 | 3.904 | 12.4986 | 12.4942 | 0.0002 | 0 | -0.0002 | 0.0002 | 0.0013 | 0 | -0.0013 | 0.0013 | 00:00:00.100 | 00:00:00.100 | 2024-06-17 16:59:42.852 | 3.9028 | 0 | 0 | 0 | 0 | 0 | 0 | 0 | 0 | 28.6 | 28.6 | 28.6 | 0 | 0 | 0 | 0 | 0 | 0
1079 | 69 | 69 | 6 | 6 | 32 | 其它 | 静置 | 2024-06-17 16:59:43.253 | 完成 | 3.8543 | 3.8543 | 3.8522 | 0 | 0 | 0 | 0 | 0 | 0 | 0 | 0 | 0 | 0 | 00:00:01.500 | 00:00:01.500 | 2024-06-17 16:59:44.753 | 0 | 0 | 0 | 0 | 0 | 0 | 0 | 0 | 0 | 28.6 | 28.6 | 28.6 | 0 | 0 | 0 | 0 | 0 | 0
1080 | 70 | 70 | 6 | 6 | 32 | 放电 | 放电 DC | 2024-06-17 16:59:44.945 | 完成 | 3.8015 | 3.8015 | 3.7994 | -12.4941 | -12.4989 | 0 | -0.0002 | 0.0002 | -0.0002 | 0 | -0.0013 | 0.0013 | -0.0013 | 00:00:00.100 | 00:00:00.100 | 2024-06-17 16:59:45.045 | 3.8008 | 0 | 0 | 0 | 0 | 0 | 0 | 0 | 0 | 28.6 | 28.6 | 28.6 | 0 | 0 | 0 | 0 | 0 | 0
1081 | 71 | 71 | 6 | 6 | 32 | 其它 | 静置 | 2024-06-17 16:59:45.450 | 完成 | 3.8492 | 3.8517 | 3.8517 | 0 | 0 | 0 | 0 | 0 | 0 | 0 | 0 | 0 | 0 | 00:00:01.500 | 00:00:01.500 | 2024-06-17 16:59:46.950 | 0 | 0 | 0 | 0 | 0 | 0 | 0 | 0 | 0 | 28.6 | 28.6 | 28.6 | 0 | 0 | 0 | 0 | 0 | 0
1082 | 72 | 72 | 6 | 6 | 32 | 充电 | 充电 CC | 2024-06-17 16:59:47.148 | 完成 | 3.9532 | 3.9567 | 3.9567 | 25.0002 | 24.9995 | 0.0005 | 0 | -0.0005 | 0.0005 | 0.0027 | 0 | -0.0027 | 0.0027 | 00:00:00.100 | 00:00:00.100 | 2024-06-17 16:59:47.248 | 3.9546 | 0 | 0 | 0 | 0 | 0 | 0 | 0 | 0 | 28.6 | 28.6 | 28.6 | 0 | 0 | 0 | 0 | 0 | 0
1083 | 73 | 73 | 6 | 6 | 32 | 其它 | 静置 | 2024-06-17 16:59:47.650 | 完成 | 3.8575 | 3.8575 | 3.8529 | 0 | 0 | 0 | 0 | 0 | 0 | 0 | 0 | 0 | 0 | 00:00:01.500 | 00:00:01.500 | 2024-06-17 16:59:49.150 | 0 | 0 | 0 | 0 | 0 | 0 | 0 | 0 | 0 | 28.6 | 28.6 | 28.6 | 0 | 0 | 0 | 0 | 0 | 0
1084 | 74 | 74 | 6 | 6 | 32 | 放电 | 放电 DC | 2024-06-17 16:59:49.354 | 完成 | 3.7518 | 3.7518 | 3.7481 | -24.9995 | -24.9995 | 0 | -0.0005 | 0.0005 | -0.0005 | 0 | -0.0026 | 0.0026 | -0.0026 | 00:00:00.100 | 00:00:00.100 | 2024-06-17 16:59:49.454 | 3.7504 | 0 | 0 | 0 | 0 | 0 | 0 | 0 | 0 | 28.6 | 28.6 | 28.6 | 0 | 0 | 0 | 0 | 0 | 0
1085 | 75 | 75 | 6 | 6 | 32 | 其它 | 静置 | 2024-06-17 16:59:49.850 | 完成 | 3.8471 | 3.8515 | 3.8515 | 0 | 0 | 0 | 0 | 0 | 0 | 0 | 0 | 0 | 0 | 00:00:01.500 | 00:00:01.500 | 2024-06-17 16:59:51.350 | 0 | 0 | 0 | 0 | 0 | 0 | 0 | 0 | 0 | 28.6 | 28.6 | 28.6 | 0 | 0 | 0 | 0 | 0 | 0
1086 | 76 | 76 | 6 | 6 | 32 | 充电 | 充电 CC | 2024-06-17 16:59:51.561 | 完成 | 4.003 | 4.0082 | 4.0082 | 37.5094 | 37.4987 | 0.001 | 0 | -0.001 | 0.001 | 0.0041 | 0 | -0.0041 | 0.0041 | 00:00:00.100 | 00:00:00.100 | 2024-06-17 16:59:51.661 | 4.0067 | 0 | 0 | 0 | 0 | 0 | 0 | 0 | 0 | 28.6 | 28.6 | 28.6 | 0 | 0 | 0 | 0 | 0 | 0
1087 | 77 | 77 | 6 | 6 | 32 | 其它 | 静置 | 2024-06-17 16:59:52.054 | 完成 | 3.8601 | 3.8601 | 3.8533 | 0 | 0 | 0 | 0 | 0 | 0 | 0 | 0 | 0 | 0 | 00:00:01.500 | 00:00:01.500 | 2024-06-17 16:59:53.554 | 0 | 0 | 0 | 0 | 0 | 0 | 0 | 0 | 0 | 28.6 | 28.6 | 28.6 | 0 | 0 | 0 | 0 | 0 | 0
1088 | 78 | 78 | 6 | 6 | 32 | 放电 | 放电 DC | 2024-06-17 16:59:53.749 | 完成 | 3.7028 | 3.7028 | 3.6972 | -37.4724 | -37.52 | 0 | -0.001 | 0.001 | -0.001 | 0 | -0.0038 | 0.0038 | -0.0038 | 00:00:00.100 | 00:00:00.100 | 2024-06-17 16:59:53.849 | 3.6991 | 0 | 0 | 0 | 0 | 0 | 0 | 0 | 0 | 28.6 | 28.6 | 28.6 | 0 | 0 | 0 | 0 | 0 | 0
1089 | 79 | 79 | 6 | 6 | 32 | 其它 | 静置 | 2024-06-17 16:59:54.255 | 完成 | 3.8448 | 3.8513 | 3.8512 | 0 | 0 | 0 | 0 | 0 | 0 | 0 | 0 | 0 | 0 | 00:00:01.500 | 00:00:01.500 | 2024-06-17 16:59:55.755 | 0 | 0 | 0 | 0 | 0 | 0 | 0 | 0 | 0 | 28.6 | 28.6 | 28.6 | 0 | 0 | 0 | 0 | 0 | 0
1090 | 80 | 80 | 6 | 6 | 32 | 充电 | 充电 CC | 2024-06-17 16:59:55.947 | 完成 | 4.0517 | 4.0584 | 4.0584 | 49.9494 | 49.9998 | 0.0013 | 0 | -0.0013 | 0.0013 | 0.0056 | 0 | -0.0056 | 0.0056 | 00:00:00.100 | 00:00:00.100 | 2024-06-17 16:59:56.047 | 4.0564 | 0 | 0 | 0 | 0 | 0 | 0 | 0 | 0 | 28.6 | 28.6 | 28.6 | 0 | 0 | 0 | 0 | 0 | 0
1091 | 81 | 81 | 6 | 6 | 32 | 其它 | 静置 | 2024-06-17 16:59:56.451 | 完成 | 3.8633 | 3.8633 | 3.8538 | 0 | 0 | 0 | 0 | 0 | 0 | 0 | 0 | 0 | 0 | 00:00:01.500 | 00:00:01.500 | 2024-06-17 16:59:57.951 | 0 | 0 | 0 | 0 | 0 | 0 | 0 | 0 | 0 | 28.6 | 28.6 | 28.6 | 0 | 0 | 0 | 0 | 0 | 0
1092 | 82 | 82 | 6 | 6 | 32 | 放电 | 放电 DC | 2024-06-17 16:59:58.152 | 完成 | 3.6544 | 3.6544 | 3.6475 | -50.0098 | -50.0175 | 0 | -0.0013 | 0.0013 | -0.0013 | 0 | -0.005 | 0.005 | -0.005 | 00:00:00.100 | 00:00:00.100 | 2024-06-17 16:59:58.252 | 3.6496 | 0 | 0 | 0 | 0 | 0 | 0 | 0 | 0 | 28.6 | 28.6 | 28.6 | 0 | 0 | 0 | 0 | 0 | 0
1093 | 83 | 83 | 6 | 6 | 32 | 其它 | 静置 | 2024-06-17 16:59:58.655 | 完成 | 3.8431 | 3.851 | 3.851 | 0 | 0 | 0 | 0 | 0 | 0 | 0 | 0 | 0 | 0 | 00:00:01.500 | 00:00:01.500 | 2024-06-17 17:00:00.155 | 0 | 0 | 0 | 0 | 0 | 0 | 0 | 0 | 0 | 28.6 | 28.6 | 28.6 | 0 | 0 | 0 | 0 | 0 | 0
1094 | 84 | 84 | 6 | 6 | 32 | 充电 | 充电 CC | 2024-06-17 17:00:00.353 | 完成 | 4.1001 | 4.108 | 4.108 | 62.5068 | 62.5027 | 0.0017 | 0 | -0.0017 | 0.0017 | 0.0071 | 0 | -0.0071 | 0.0071 | 00:00:00.100 | 00:00:00.100 | 2024-06-17 17:00:00.453 | 4.1048 | 0 | 0 | 0 | 0 | 0 | 0 | 0 | 0 | 28.6 | 28.6 | 28.6 | 0 | 0 | 0 | 0 | 0 | 0
1095 | 85 | 85 | 6 | 6 | 32 | 其它 | 静置 | 2024-06-17 17:00:00.849 | 完成 | 3.8663 | 3.8663 | 3.8543 | 0 | 0 | 0 | 0 | 0 | 0 | 0 | 0 | 0 | 0 | 00:00:01.500 | 00:00:01.500 | 2024-06-17 17:00:02.349 | 0 | 0 | 0 | 0 | 0 | 0 | 0 | 0 | 0 | 28.6 | 28.6 | 28.6 | 0 | 0 | 0 | 0 | 0 | 0
1096 | 86 | 86 | 6 | 6 | 32 | 放电 | 放电 DC | 2024-06-17 17:00:02.588 | 完成 | 3.6068 | 3.6068 | 3.5985 | -62.505 | -62.5065 | 0 | -0.0017 | 0.0017 | -0.0017 | 0 | -0.0062 | 0.0062 | -0.0062 | 00:00:00.100 | 00:00:00.100 | 2024-06-17 17:00:02.688 | 3.6017 | 0 | 0 | 0 | 0 | 0 | 0 | 0 | 0 | 28.6 | 28.6 | 28.6 | 0 | 0 | 0 | 0 | 0 | 0
1097 | 87 | 87 | 6 | 6 | 32 | 其它 | 静置 | 2024-06-17 17:00:03.049 | 完成 | 3.8422 | 3.8515 | 3.8513 | 0 | 0 | 0 | 0 | 0 | 0 | 0 | 0 | 0 | 0 | 00:00:01.500 | 00:00:01.500 | 2024-06-17 17:00:04.549 | 0 | 0 | 0 | 0 | 0 | 0 | 0 | 0 | 0 | 28.6 | 28.6 | 28.6 | 0 | 0 | 0 | 0 | 0 | 0
1098 | 88 | 88 | 6 | 6 | 32 | 充电 | 充电 CC | 2024-06-17 17:00:04.753 | 完成 | 3.9022 | 3.9054 | 3.9054 | 12.4997 | 12.4965 | 0.001 | 0 | -0.001 | 0.001 | 0.004 | 0 | -0.004 | 0.004 | 00:00:00.300 | 00:00:00.300 | 2024-06-17 17:00:05.053 | 3.9047 | 0 | 0 | 0 | 0 | 0 | 0 | 0 | 0 | 28.5 | 28.5 | 28.6 | 0 | 0 | 0 | 0 | 0 | 0
1099 | 89 | 89 | 6 | 6 | 32 | 其它 | 静置 | 2024-06-17 17:00:05.459 | 完成 | 3.8554 | 3.8554 | 3.8524 | 0 | 0 | 0 | 0 | 0 | 0 | 0 | 0 | 0 | 0 | 00:00:04.500 | 00:00:04.500 | 2024-06-17 17:00:09.959 | 0 | 0 | 0 | 0 | 0 | 0 | 0 | 0 | 0 | 28.6 | 28.6 | 28.6 | 0 | 0 | 0 | 0 | 0 | 0
1100 | 90 | 90 | 6 | 6 | 32 | 放电 | 放电 DC | 2024-06-17 17:00:10.140 | 完成 | 3.8017 | 3.8017 | 3.7985 | -12.4841 | -12.4982 | 0 | -0.001 | 0.001 | -0.001 | 0 | -0.0039 | 0.0039 | -0.0039 | 00:00:00.300 | 00:00:00.300 | 2024-06-17 17:00:10.440 | 3.7992 | 0 | 0 | 0 | 0 | 0 | 0 | 0 | 0 | 28.6 | 28.6 | 28.6 | 0 | 0 | 0 | 0 | 0 | 0
1101 | 91 | 91 | 6 | 6 | 32 | 其它 | 静置 | 2024-06-17 17:00:10.854 | 完成 | 3.8487 | 3.8517 | 3.8515 | 0 | 0 | 0 | 0 | 0 | 0 | 0 | 0 | 0 | 0 | 00:00:04.500 | 00:00:04.500 | 2024-06-17 17:00:15.354 | 0 | 0 | 0 | 0 | 0 | 0 | 0 | 0 | 0 | 28.6 | 28.6 | 28.6 | 0 | 0 | 0 | 0 | 0 | 0
1102 | 92 | 92 | 6 | 6 | 32 | 充电 | 充电 CC | 2024-06-17 17:00:15.566 | 完成 | 3.9532 | 3.9591 | 3.9591 | 25.0032 | 25.0013 | 0.002 | 0 | -0.002 | 0.002 | 0.0082 | 0 | -0.0082 | 0.0082 | 00:00:00.300 | 00:00:00.300 | 2024-06-17 17:00:15.866 | 3.9574 | 0 | 0 | 0 | 0 | 0 | 0 | 0 | 0 | 28.6 | 28.6 | 28.6 | 0 | 0 | 0 | 0 | 0 | 0
1103 | 93 | 93 | 6 | 6 | 32 | 其它 | 静置 | 2024-06-17 17:00:16.256 | 完成 | 3.8589 | 3.8589 | 3.8529 | 0 | 0 | 0 | 0 | 0 | 0 | 0 | 0 | 0 | 0 | 00:00:04.500 | 00:00:04.500 | 2024-06-17 17:00:20.756 | 0 | 0 | 0 | 0 | 0 | 0 | 0 | 0 | 0 | 28.6 | 28.7 | 28.7 | 0 | 0 | 0 | 0 | 0 | 0
1104 | 94 | 94 | 6 | 6 | 32 | 放电 | 放电 DC | 2024-06-17 17:00:20.955 | 完成 | 3.7518 | 3.7518 | 3.7458 | -25.0032 | -24.9997 | 0 | -0.002 | 0.002 | -0.002 | 0 | -0.0078 | 0.0078 | -0.0078 | 00:00:00.300 | 00:00:00.300 | 2024-06-17 17:00:21.255 | 3.7474 | 0 | 0 | 0 | 0 | 0 | 0 | 0 | 0 | 28.6 | 28.6 | 28.7 | 0 | 0 | 0 | 0 | 0 | 0
1105 | 95 | 95 | 6 | 6 | 32 | 其它 | 静置 | 2024-06-17 17:00:21.650 | 完成 | 3.8457 | 3.8513 | 3.8513 | 0 | 0 | 0 | 0 | 0 | 0 | 0 | 0 | 0 | 0 | 00:00:04.500 | 00:00:04.500 | 2024-06-17 17:00:26.150 | 0 | 0 | 0 | 0 | 0 | 0 | 0 | 0 | 0 | 28.7 | 28.7 | 28.7 | 0 | 0 | 0 | 0 | 0 | 0
1106 | 96 | 96 | 6 | 6 | 32 | 充电 | 充电 CC | 2024-06-17 17:00:26.343 | 完成 | 4.0029 | 4.0114 | 4.0114 | 37.527 | 37.5032 | 0.0031 | 0 | -0.0031 | 0.0031 | 0.0125 | 0 | -0.0125 | 0.0125 | 00:00:00.300 | 00:00:00.300 | 2024-06-17 17:00:26.643 | 4.0089 | 0 | 0 | 0 | 0 | 0 | 0 | 0 | 0 | 28.7 | 28.6 | 28.7 | 0 | 0 | 0 | 0 | 0 | 0
1107 | 97 | 97 | 6 | 6 | 32 | 其它 | 静置 | 2024-06-17 17:00:27.049 | 完成 | 3.8627 | 3.8627 | 3.8533 | 0 | 0 | 0 | 0 | 0 | 0 | 0 | 0 | 0 | 0 | 00:00:04.500 | 00:00:04.500 | 2024-06-17 17:00:31.549 | 0 | 0 | 0 | 0 | 0 | 0 | 0 | 0 | 0 | 28.7 | 28.7 | 28.7 | 0 | 0 | 0 | 0 | 0 | 0
1108 | 98 | 98 | 6 | 6 | 32 | 放电 | 放电 DC | 2024-06-17 17:00:31.752 | 完成 | 3.7028 | 3.7028 | 3.694 | -37.4704 | -37.5057 | 0 | -0.0031 | 0.0031 | -0.0031 | 0 | -0.0115 | 0.0115 | -0.0115 | 00:00:00.300 | 00:00:00.300 | 2024-06-17 17:00:32.052 | 3.6963 | 0 | 0 | 0 | 0 | 0 | 0 | 0 | 0 | 28.7 | 28.7 | 28.7 | 0 | 0 | 0 | 0 | 0 | 0
1109 | 99 | 99 | 6 | 6 | 32 | 其它 | 静置 | 2024-06-17 17:00:32.451 | 完成 | 3.8429 | 3.851 | 3.851 | 0 | 0 | 0 | 0 | 0 | 0 | 0 | 0 | 0 | 0 | 00:00:04.500 | 00:00:04.500 | 2024-06-17 17:00:36.951 | 0 | 0 | 0 | 0 | 0 | 0 | 0 | 0 | 0 | 28.7 | 28.7 | 28.8 | 0 | 0 | 0 | 0 | 0 | 0
1110 | 100 | 100 | 6 | 6 | 32 | 充电 | 充电 CC | 2024-06-17 17:00:37.157 | 完成 | 4.0517 | 4.063 | 4.063 | 50.0219 | 49.9962 | 0.0041 | 0 | -0.0041 | 0.0041 | 0.0168 | 0 | -0.0168 | 0.0168 | 00:00:00.300 | 00:00:00.300 | 2024-06-17 17:00:37.457 | 4.0597 | 0 | 0 | 0 | 0 | 0 | 0 | 0 | 0 | 28.7 | 28.7 | 28.7 | 0 | 0 | 0 | 0 | 0 | 0
1111 | 101 | 101 | 6 | 6 | 32 | 其它 | 静置 | 2024-06-17 17:00:37.853 | 完成 | 3.8664 | 3.8664 | 3.8538 | 0 | 0 | 0 | 0 | 0 | 0 | 0 | 0 | 0 | 0 | 00:00:04.500 | 00:00:04.500 | 2024-06-17 17:00:42.353 | 0 | 0 | 0 | 0 | 0 | 0 | 0 | 0 | 0 | 28.7 | 28.7 | 28.8 | 0 | 0 | 0 | 0 | 0 | 0
1112 | 102 | 102 | 6 | 6 | 32 | 放电 | 放电 DC | 2024-06-17 17:00:42.546 | 完成 | 3.6544 | 3.6544 | 3.6429 | -49.9891 | -50.0088 | 0 | -0.0041 | 0.0041 | -0.0041 | 0 | -0.0151 | 0.0151 | -0.0151 | 00:00:00.300 | 00:00:00.300 | 2024-06-17 17:00:42.846 | 3.6461 | 0 | 0 | 0 | 0 | 0 | 0 | 0 | 0 | 28.7 | 28.7 | 28.7 | 0 | 0 | 0 | 0 | 0 | 0
1113 | 103 | 103 | 6 | 6 | 32 | 其它 | 静置 | 2024-06-17 17:00:43.256 | 完成 | 3.8406 | 3.8508 | 3.8508 | 0 | 0 | 0 | 0 | 0 | 0 | 0 | 0 | 0 | 0 | 00:00:04.500 | 00:00:04.500 | 2024-06-17 17:00:47.756 | 0 | 0 | 0 | 0 | 0 | 0 | 0 | 0 | 0 | 28.7 | 28.8 | 28.8 | 0 | 0 | 0 | 0 | 0 | 0
1114 | 104 | 104 | 6 | 6 | 32 | 充电 | 充电 CC | 2024-06-17 17:00:47.952 | 完成 | 4.0995 | 4.1136 | 4.1136 | 62.5317 | 62.5051 | 0.0052 | 0 | -0.0052 | 0.0052 | 0.0214 | 0 | -0.0214 | 0.0214 | 00:00:00.300 | 00:00:00.300 | 2024-06-17 17:00:48.252 | 4.1093 | 0 | 0 | 0 | 0 | 0 | 0 | 0 | 0 | 28.7 | 28.7 | 28.7 | 0 | 0 | 0 | 0 | 0 | 0
1115 | 105 | 105 | 6 | 6 | 32 | 其它 | 静置 | 2024-06-17 17:00:48.639 | 完成 | 3.8694 | 3.8694 | 3.8541 | 0 | 0 | 0 | 0 | 0 | 0 | 0 | 0 | 0 | 0 | 00:00:04.500 | 00:00:04.500 | 2024-06-17 17:00:53.139 | 0 | 0 | 0 | 0 | 0 | 0 | 0 | 0 | 0 | 28.7 | 28.8 | 28.8 | 0 | 0 | 0 | 0 | 0 | 0
1116 | 106 | 106 | 6 | 6 | 32 | 放电 | 放电 DC | 2024-06-17 17:00:53.350 | 完成 | 3.607 | 3.607 | 3.5929 | -62.4855 | -62.507 | 0 | -0.0052 | 0.0052 | -0.0052 | 0 | -0.0187 | 0.0187 | -0.0187 | 00:00:00.300 | 00:00:00.300 | 2024-06-17 17:00:53.650 | 3.5968 | 0 | 0 | 0 | 0 | 0 | 0 | 0 | 0 | 28.7 | 28.7 | 28.7 | 0 | 0 | 0 | 0 | 0 | 0
1117 | 107 | 107 | 6 | 6 | 32 | 其它 | 静置 | 2024-06-17 17:00:54.041 | 完成 | 3.8375 | 3.8503 | 3.8503 | 0 | 0 | 0 | 0 | 0 | 0 | 0 | 0 | 0 | 0 | 00:00:04.500 | 00:00:04.500 | 2024-06-17 17:00:58.541 | 0 | 0 | 0 | 0 | 0 | 0 | 0 | 0 | 0 | 28.7 | 28.8 | 28.8 | 0 | 0 | 0 | 0 | 0 | 0
1118 | 108 | 108 | 6 | 6 | 32 | 充电 | 充电 CC | 2024-06-17 17:00:58.754 | 完成 | 3.901 | 3.9049 | 3.9049 | 12.4849 | 12.5005 | 0.0017 | 0 | -0.0017 | 0.0017 | 0.0067 | 0 | -0.0067 | 0.0067 | 00:00:00.500 | 00:00:00.500 | 2024-06-17 17:00:59.254 | 3.9038 | 0 | 0 | 0 | 0 | 0 | 0 | 0 | 0 | 28.7 | 28.7 | 28.7 | 0 | 0 | 0 | 0 | 0 | 0
1119 | 109 | 109 | 6 | 6 | 32 | 其它 | 静置 | 2024-06-17 17:00:59.650 | 完成 | 3.8547 | 3.8547 | 3.8515 | 0 | 0 | 0 | 0 | 0 | 0 | 0 | 0 | 0 | 0 | 00:00:07.500 | 00:00:07.500 | 2024-06-17 17:01:07.150 | 0 | 0 | 0 | 0 | 0 | 0 | 0 | 0 | 0 | 28.7 | 28.8 | 28.8 | 0 | 0 | 0 | 0 | 0 | 0
1120 | 110 | 110 | 6 | 6 | 32 | 放电 | 放电 DC | 2024-06-17 17:01:07.352 | 完成 | 3.8008 | 3.8008 | 3.7969 | -12.4987 | -12.5008 | 0 | -0.0017 | 0.0017 | -0.0017 | 0 | -0.0065 | 0.0065 | -0.0065 | 00:00:00.500 | 00:00:00.500 | 2024-06-17 17:01:07.852 | 3.798 | 0 | 0 | 0 | 0 | 0 | 0 | 0 | 0 | 28.7 | 28.7 | 28.7 | 0 | 0 | 0 | 0 | 0 | 0
1121 | 111 | 111 | 6 | 6 | 32 | 其它 | 静置 | 2024-06-17 17:01:08.249 | 完成 | 3.8471 | 3.8506 | 3.8506 | 0 | 0 | 0 | 0 | 0 | 0 | 0 | 0 | 0 | 0 | 00:00:07.500 | 00:00:07.500 | 2024-06-17 17:01:15.749 | 0 | 0 | 0 | 0 | 0 | 0 | 0 | 0 | 0 | 28.7 | 28.8 | 28.8 | 0 | 0 | 0 | 0 | 0 | 0
1122 | 112 | 112 | 6 | 6 | 32 | 充电 | 充电 CC | 2024-06-17 17:01:15.954 | 完成 | 3.9521 | 3.9595 | 3.9595 | 25.002 | 24.999 | 0.0034 | 0 | -0.0034 | 0.0034 | 0.0137 | 0 | -0.0137 | 0.0137 | 00:00:00.500 | 00:00:00.500 | 2024-06-17 17:01:16.454 | 3.9574 | 0 | 0 | 0 | 0 | 0 | 0 | 0 | 0 | 28.7 | 28.7 | 28.8 | 0 | 0 | 0 | 0 | 0 | 0
1123 | 113 | 113 | 6 | 6 | 32 | 其它 | 静置 | 2024-06-17 17:01:16.855 | 完成 | 3.8592 | 3.8592 | 3.8522 | 0 | 0 | 0 | 0 | 0 | 0 | 0 | 0 | 0 | 0 | 00:00:07.500 | 00:00:07.500 | 2024-06-17 17:01:24.355 | 0 | 0 | 0 | 0 | 0 | 0 | 0 | 0 | 0 | 28.8 | 28.8 | 28.8 | 0 | 0 | 0 | 0 | 0 | 0
1124 | 114 | 114 | 6 | 6 | 32 | 放电 | 放电 DC | 2024-06-17 17:01:24.560 | 完成 | 3.7509 | 3.7509 | 3.7435 | -25.0135 | -25.0014 | 0 | -0.0034 | 0.0034 | -0.0034 | 0 | -0.013 | 0.013 | -0.013 | 00:00:00.500 | 00:00:00.500 | 2024-06-17 17:01:25.060 | 3.7455 | 0 | 0 | 0 | 0 | 0 | 0 | 0 | 0 | 28.8 | 28.7 | 28.8 | 0 | 0 | 0 | 0 | 0 | 0
1125 | 115 | 115 | 6 | 6 | 32 | 其它 | 静置 | 2024-06-17 17:01:25.452 | 完成 | 3.8438 | 3.8503 | 3.8503 | 0 | 0 | 0 | 0 | 0 | 0 | 0 | 0 | 0 | 0 | 00:00:07.500 | 00:00:07.500 | 2024-06-17 17:01:32.952 | 0 | 0 | 0 | 0 | 0 | 0 | 0 | 0 | 0 | 28.8 | 28.8 | 28.8 | 0 | 0 | 0 | 0 | 0 | 0
1126 | 116 | 116 | 6 | 6 | 32 | 充电 | 充电 CC | 2024-06-17 17:01:33.156 | 完成 | 4.0019 | 4.0128 | 4.0128 | 37.5186 | 37.499 | 0.0052 | 0 | -0.0052 | 0.0052 | 0.0208 | 0 | -0.0208 | 0.0208 | 00:00:00.500 | 00:00:00.500 | 2024-06-17 17:01:33.656 | 4.0097 | 0 | 0 | 0 | 0 | 0 | 0 | 0 | 0 | 28.8 | 28.8 | 28.8 | 0 | 0 | 0 | 0 | 0 | 0
1127 | 117 | 117 | 6 | 6 | 32 | 其它 | 静置 | 2024-06-17 17:01:34.051 | 完成 | 3.8638 | 3.8638 | 3.8526 | 0 | 0 | 0 | 0 | 0 | 0 | 0 | 0 | 0 | 0 | 00:00:07.500 | 00:00:07.500 | 2024-06-17 17:01:41.551 | 0 | 0 | 0 | 0 | 0 | 0 | 0 | 0 | 0 | 28.8 | 28.8 | 28.8 | 0 | 0 | 0 | 0 | 0 | 0
1128 | 118 | 118 | 6 | 6 | 32 | 放电 | 放电 DC | 2024-06-17 17:01:41.743 | 完成 | 3.7019 | 3.7019 | 3.691 | -37.4996 | -37.4972 | 0 | -0.0052 | 0.0052 | -0.0052 | 0 | -0.0191 | 0.0191 | -0.0191 | 00:00:00.500 | 00:00:00.500 | 2024-06-17 17:01:42.243 | 3.694 | 0 | 0 | 0 | 0 | 0 | 0 | 0 | 0 | 28.8 | 28.8 | 28.8 | 0 | 0 | 0 | 0 | 0 | 0
1129 | 119 | 119 | 6 | 6 | 32 | 其它 | 静置 | 2024-06-17 17:01:42.651 | 完成 | 3.8406 | 3.8499 | 3.8499 | 0 | 0 | 0 | 0 | 0 | 0 | 0 | 0 | 0 | 0 | 00:00:07.500 | 00:00:07.500 | 2024-06-17 17:01:50.151 | 0 | 0 | 0 | 0 | 0 | 0 | 0 | 0 | 0 | 28.8 | 28.8 | 28.8 | 0 | 0 | 0 | 0 | 0 | 0
1130 | 120 | 120 | 6 | 6 | 32 | 充电 | 充电 CC | 2024-06-17 17:01:50.347 | 完成 | 4.0507 | 4.0651 | 4.0651 | 50.0214 | 50.0056 | 0.0069 | 0 | -0.0069 | 0.0069 | 0.0281 | 0 | -0.0281 | 0.0281 | 00:00:00.500 | 00:00:00.500 | 2024-06-17 17:01:50.847 | 4.0609 | 0 | 0 | 0 | 0 | 0 | 0 | 0 | 0 | 28.7 | 28.7 | 28.7 | 0 | 0 | 0 | 0 | 0 | 0
1131 | 121 | 121 | 6 | 6 | 32 | 其它 | 静置 | 2024-06-17 17:01:51.258 | 完成 | 3.8678 | 3.8678 | 3.8531 | 0 | 0 | 0 | 0 | 0 | 0 | 0 | 0 | 0 | 0 | 00:00:07.500 | 00:00:07.500 | 2024-06-17 17:01:58.758 | 0 | 0 | 0 | 0 | 0 | 0 | 0 | 0 | 0 | 28.7 | 28.8 | 28.8 | 0 | 0 | 0 | 0 | 0 | 0
1132 | 122 | 122 | 6 | 6 | 32 | 放电 | 放电 DC | 2024-06-17 17:01:58.957 | 完成 | 3.6537 | 3.6537 | 3.6394 | -50.0092 | -50.0045 | 0 | -0.0069 | 0.0069 | -0.0069 | 0 | -0.0253 | 0.0253 | -0.0253 | 00:00:00.500 | 00:00:00.500 | 2024-06-17 17:01:59.457 | 3.6433 | 0 | 0 | 0 | 0 | 0 | 0 | 0 | 0 | 28.7 | 28.7 | 28.7 | 0 | 0 | 0 | 0 | 0 | 0
1133 | 123 | 123 | 6 | 6 | 32 | 其它 | 静置 | 2024-06-17 17:01:59.851 | 完成 | 3.8373 | 3.8496 | 3.8496 | 0 | 0 | 0 | 0 | 0 | 0 | 0 | 0 | 0 | 0 | 00:00:07.500 | 00:00:07.500 | 2024-06-17 17:02:07.351 | 0 | 0 | 0 | 0 | 0 | 0 | 0 | 0 | 0 | 28.7 | 28.8 | 28.8 | 0 | 0 | 0 | 0 | 0 | 0
1134 | 124 | 124 | 6 | 6 | 32 | 充电 | 充电 CC | 2024-06-17 17:02:07.565 | 完成 | 4.0984 | 4.1166 | 4.1166 | 62.5028 | 62.5032 | 0.0086 | 0 | -0.0086 | 0.0086 | 0.0356 | 0 | -0.0356 | 0.0356 | 00:00:00.500 | 00:00:00.500 | 2024-06-17 17:02:08.065 | 4.1111 | 0 | 0 | 0 | 0 | 0 | 0 | 0 | 0 | 28.7 | 28.7 | 28.8 | 0 | 0 | 0 | 0 | 0 | 0
1135 | 125 | 125 | 6 | 6 | 32 | 其它 | 静置 | 2024-06-17 17:02:08.469 | 完成 | 3.8717 | 3.8717 | 3.8536 | 0 | 0 | 0 | 0 | 0 | 0 | 0 | 0 | 0 | 0 | 00:00:07.500 | 00:00:07.500 | 2024-06-17 17:02:15.969 | 0 | 0 | 0 | 0 | 0 | 0 | 0 | 0 | 0 | 28.8 | 28.8 | 28.8 | 0 | 0 | 0 | 0 | 0 | 0
1136 | 126 | 126 | 6 | 6 | 32 | 放电 | 放电 DC | 2024-06-17 17:02:16.167 | 完成 | 3.6063 | 3.6063 | 3.5887 | -62.4879 | -62.5066 | 0 | -0.0086 | 0.0086 | -0.0086 | 0 | -0.0312 | 0.0312 | -0.0312 | 00:00:00.500 | 00:00:00.500 | 2024-06-17 17:02:16.667 | 3.5936 | 0 | 0 | 0 | 0 | 0 | 0 | 0 | 0 | 28.7 | 28.8 | 28.8 | 0 | 0 | 0 | 0 | 0 | 0
1137 | 127 | 127 | 6 | 6 | 32 | 其它 | 静置 | 2024-06-17 17:02:17.056 | 完成 | 3.8345 | 3.8492 | 3.8492 | 0 | 0 | 0 | 0 | 0 | 0 | 0 | 0 | 0 | 0 | 00:00:07.500 | 00:00:07.500 | 2024-06-17 17:02:24.556 | 0 | 0 | 0 | 0 | 0 | 0 | 0 | 0 | 0 | 28.8 | 28.8 | 28.8 | 0 | 0 | 0 | 0 | 0 | 0
1138 | 128 | 128 | 6 | 6 | 32 | 充电 | 充电 CC | 2024-06-17 17:02:24.759 | 完成 | 3.9 | 3.9045 | 3.9045 | 12.4926 | 12.497 | 0.0023 | 0 | -0.0023 | 0.0023 | 0.0094 | 0 | -0.0094 | 0.0094 | 00:00:00.700 | 00:00:00.700 | 2024-06-17 17:02:25.459 | 3.9031 | 0 | 0 | 0 | 0 | 0 | 0 | 0 | 0 | 28.7 | 28.7 | 28.7 | 0 | 0 | 0 | 0 | 0 | 0
1139 | 129 | 129 | 6 | 6 | 32 | 其它 | 静置 | 2024-06-17 17:02:25.847 | 完成 | 3.854 | 3.854 | 3.8505 | 0 | 0 | 0 | 0 | 0 | 0 | 0 | 0 | 0 | 0 | 00:00:10.500 | 00:00:10.500 | 2024-06-17 17:02:36.347 | 0 | 0 | 0 | 0 | 0 | 0 | 0 | 0 | 0 | 28.7 | 28.8 | 28.8 | 0 | 0 | 0 | 0 | 0 | 0
1140 | 130 | 130 | 6 | 6 | 32 | 放电 | 放电 DC | 2024-06-17 17:02:36.565 | 完成 | 3.7997 | 3.7997 | 3.7952 | -12.4961 | -12.5003 | 0 | -0.0023 | 0.0023 | -0.0023 | 0 | -0.0092 | 0.0092 | -0.0092 | 00:00:00.700 | 00:00:00.700 | 2024-06-17 17:02:37.265 | 3.7964 | 0 | 0 | 0 | 0 | 0 | 0 | 0 | 0 | 28.7 | 28.7 | 28.7 | 0 | 0 | 0 | 0 | 0 | 0
1141 | 131 | 131 | 6 | 6 | 32 | 其它 | 静置 | 2024-06-17 17:02:37.652 | 完成 | 3.8457 | 3.8496 | 3.8496 | 0 | 0 | 0 | 0 | 0 | 0 | 0 | 0 | 0 | 0 | 00:00:10.500 | 00:00:10.500 | 2024-06-17 17:02:48.152 | 0 | 0 | 0 | 0 | 0 | 0 | 0 | 0 | 0 | 28.7 | 28.7 | 28.8 | 0 | 0 | 0 | 0 | 0 | 0
1142 | 132 | 132 | 6 | 6 | 32 | 充电 | 充电 CC | 2024-06-17 17:02:48.351 | 完成 | 3.9512 | 3.9598 | 3.9598 | 25.0137 | 24.999 | 0.0047 | 0 | -0.0047 | 0.0047 | 0.0191 | 0 | -0.0191 | 0.0191 | 00:00:00.700 | 00:00:00.700 | 2024-06-17 17:02:49.051 | 3.9572 | 0 | 0 | 0 | 0 | 0 | 0 | 0 | 0 | 28.7 | 28.7 | 28.7 | 0 | 0 | 0 | 0 | 0 | 0
1143 | 133 | 133 | 6 | 6 | 32 | 其它 | 静置 | 2024-06-17 17:02:49.458 | 完成 | 3.8594 | 3.8594 | 3.8513 | 0 | 0 | 0 | 0 | 0 | 0 | 0 | 0 | 0 | 0 | 00:00:10.500 | 00:00:10.500 | 2024-06-17 17:02:59.958 | 0 | 0 | 0 | 0 | 0 | 0 | 0 | 0 | 0 | 28.7 | 28.8 | 28.8 | 0 | 0 | 0 | 0 | 0 | 0
1144 | 134 | 134 | 6 | 6 | 32 | 放电 | 放电 DC | 2024-06-17 17:03:00.152 | 完成 | 3.75 | 3.75 | 3.7414 | -25.0147 | -24.9991 | 0 | -0.0047 | 0.0047 | -0.0047 | 0 | -0.0182 | 0.0182 | -0.0182 | 00:00:00.700 | 00:00:00.700 | 2024-06-17 17:03:00.852 | 3.7437 | 0 | 0 | 0 | 0 | 0 | 0 | 0 | 0 | 28.7 | 28.7 | 28.8 | 0 | 0 | 0 | 0 | 0 | 0
1145 | 135 | 135 | 6 | 6 | 32 | 其它 | 静置 | 2024-06-17 17:03:01.249 | 完成 | 3.842 | 3.8492 | 3.8492 | 0 | 0 | 0 | 0 | 0 | 0 | 0 | 0 | 0 | 0 | 00:00:10.500 | 00:00:10.500 | 2024-06-17 17:03:11.749 | 0 | 0 | 0 | 0 | 0 | 0 | 0 | 0 | 0 | 28.7 | 28.8 | 28.8 | 0 | 0 | 0 | 0 | 0 | 0
1146 | 136 | 136 | 6 | 6 | 32 | 充电 | 充电 CC | 2024-06-17 17:03:11.953 | 完成 | 4.0011 | 4.0138 | 4.0138 | 37.5079 | 37.5028 | 0.0072 | 0 | -0.0072 | 0.0072 | 0.0292 | 0 | -0.0292 | 0.0292 | 00:00:00.700 | 00:00:00.700 | 2024-06-17 17:03:12.653 | 4.01 | 0 | 0 | 0 | 0 | 0 | 0 | 0 | 0 | 28.7 | 28.7 | 28.7 | 0 | 0 | 0 | 0 | 0 | 0
1147 | 137 | 137 | 6 | 6 | 32 | 其它 | 静置 | 2024-06-17 17:03:13.052 | 完成 | 3.8643 | 3.8643 | 3.8519 | 0 | 0 | 0 | 0 | 0 | 0 | 0 | 0 | 0 | 0 | 00:00:10.500 | 00:00:10.500 | 2024-06-17 17:03:23.552 | 0 | 0 | 0 | 0 | 0 | 0 | 0 | 0 | 0 | 28.7 | 28.7 | 28.8 | 0 | 0 | 0 | 0 | 0 | 0
1148 | 138 | 138 | 6 | 6 | 32 | 放电 | 放电 DC | 2024-06-17 17:03:23.740 | 完成 | 3.7009 | 3.7009 | 3.6882 | -37.4874 | -37.5004 | 0 | -0.0072 | 0.0072 | -0.0072 | 0 | -0.0269 | 0.0269 | -0.0269 | 00:00:00.700 | 00:00:00.700 | 2024-06-17 17:03:24.440 | 3.6919 | 0 | 0 | 0 | 0 | 0 | 0 | 0 | 0 | 28.7 | 28.7 | 28.7 | 0 | 0 | 0 | 0 | 0 | 0
1149 | 139 | 139 | 6 | 6 | 32 | 其它 | 静置 | 2024-06-17 17:03:24.849 | 完成 | 3.8383 | 3.8489 | 3.8489 | 0 | 0 | 0 | 0 | 0 | 0 | 0 | 0 | 0 | 0 | 00:00:10.500 | 00:00:10.500 | 2024-06-17 17:03:35.349 | 0 | 0 | 0 | 0 | 0 | 0 | 0 | 0 | 0 | 28.7 | 28.7 | 28.8 | 0 | 0 | 0 | 0 | 0 | 0
1150 | 140 | 140 | 6 | 6 | 32 | 充电 | 充电 CC | 2024-06-17 17:03:35.561 | 完成 | 4.0499 | 4.0669 | 4.0669 | 50.0141 | 50.0037 | 0.0097 | 0 | -0.0097 | 0.0097 | 0.0394 | 0 | -0.0394 | 0.0394 | 00:00:00.700 | 00:00:00.700 | 2024-06-17 17:03:36.261 | 4.0619 | 0 | 0 | 0 | 0 | 0 | 0 | 0 | 0 | 28.7 | 28.7 | 28.7 | 0 | 0 | 0 | 0 | 0 | 0
1151 | 141 | 141 | 6 | 6 | 32 | 其它 | 静置 | 2024-06-17 17:03:36.657 | 完成 | 3.8687 | 3.8687 | 3.8522 | 0 | 0 | 0 | 0 | 0 | 0 | 0 | 0 | 0 | 0 | 00:00:10.500 | 00:00:10.500 | 2024-06-17 17:03:47.157 | 0 | 0 | 0 | 0 | 0 | 0 | 0 | 0 | 0 | 28.7 | 28.7 | 28.8 | 0 | 0 | 0 | 0 | 0 | 0
1152 | 142 | 142 | 6 | 6 | 32 | 放电 | 放电 DC | 2024-06-17 17:03:47.352 | 完成 | 3.6526 | 3.6526 | 3.6359 | -49.9799 | -50.0052 | 0 | -0.0097 | 0.0097 | -0.0097 | 0 | -0.0354 | 0.0354 | -0.0354 | 00:00:00.700 | 00:00:00.700 | 2024-06-17 17:03:48.052 | 3.6405 | 0 | 0 | 0 | 0 | 0 | 0 | 0 | 0 | 28.7 | 28.7 | 28.7 | 0 | 0 | 0 | 0 | 0 | 0
1153 | 143 | 143 | 6 | 6 | 32 | 其它 | 静置 | 2024-06-17 17:03:48.452 | 完成 | 3.8345 | 3.8482 | 3.8482 | 0 | 0 | 0 | 0 | 0 | 0 | 0 | 0 | 0 | 0 | 00:00:10.500 | 00:00:10.500 | 2024-06-17 17:03:58.952 | 0 | 0 | 0 | 0 | 0 | 0 | 0 | 0 | 0 | 28.7 | 28.7 | 28.8 | 0 | 0 | 0 | 0 | 0 | 0
1154 | 144 | 144 | 6 | 6 | 32 | 充电 | 充电 CC | 2024-06-17 17:03:59.147 | 完成 | 4.0977 | 4.1189 | 4.1189 | 62.5071 | 62.4919 | 0.0121 | 0 | -0.0121 | 0.0121 | 0.0499 | 0 | -0.0499 | 0.0499 | 00:00:00.700 | 00:00:00.700 | 2024-06-17 17:03:59.847 | 4.1126 | 0 | 0 | 0 | 0 | 0 | 0 | 0 | 0 | 28.7 | 28.7 | 28.7 | 0 | 0 | 0 | 0 | 0 | 0
1155 | 145 | 145 | 6 | 6 | 32 | 其它 | 静置 | 2024-06-17 17:04:00.251 | 完成 | 3.8729 | 3.8729 | 3.8529 | 0 | 0 | 0 | 0 | 0 | 0 | 0 | 0 | 0 | 0 | 00:00:10.500 | 00:00:10.500 | 2024-06-17 17:04:10.751 | 0 | 0 | 0 | 0 | 0 | 0 | 0 | 0 | 0 | 28.7 | 28.7 | 28.8 | 0 | 0 | 0 | 0 | 0 | 0
1156 | 146 | 146 | 6 | 6 | 32 | 放电 | 放电 DC | 2024-06-17 17:04:10.949 | 完成 | 3.6047 | 3.6047 | 3.5847 | -62.5283 | -62.4827 | 0 | -0.0121 | 0.0121 | -0.0121 | 0 | -0.0436 | 0.0436 | -0.0436 | 00:00:00.700 | 00:00:00.700 | 2024-06-17 17:04:11.649 | 3.5903 | 0 | 0 | 0 | 0 | 0 | 0 | 0 | 0 | 28.7 | 28.7 | 28.7 | 0 | 0 | 0 | 0 | 0 | 0
1157 | 147 | 147 | 6 | 6 | 32 | 其它 | 静置 | 2024-06-17 17:04:12.047 | 完成 | 3.8308 | 3.8478 | 3.8478 | 0 | 0 | 0 | 0 | 0 | 0 | 0 | 0 | 0 | 0 | 00:00:10.500 | 00:00:10.500 | 2024-06-17 17:04:22.547 | 0 | 0 | 0 | 0 | 0 | 0 | 0 | 0 | 0 | 28.7 | 28.7 | 28.7 | 0 | 0 | 0 | 0 | 0 | 0
1158 | 148 | 148 | 6 | 6 | 32 | 充电 | 充电 CC | 2024-06-17 17:04:22.746 | 完成 | 3.8986 | 3.9038 | 3.9038 | 12.5024 | 12.4986 | 0.0034 | 0 | -0.0034 | 0.0034 | 0.0135 | 0 | -0.0135 | 0.0135 | 00:00:01.000 | 00:00:01.000 | 2024-06-17 17:04:23.746 | 3.9026 | 0 | 0 | 0 | 0 | 0 | 0 | 0 | 0 | 28.7 | 28.7 | 28.7 | 0 | 0 | 0 | 0 | 0 | 0
1159 | 149 | 149 | 6 | 6 | 32 | 其它 | 静置 | 2024-06-17 17:04:24.151 | 完成 | 3.8533 | 3.8533 | 3.8494 | 0 | 0 | 0 | 0 | 0 | 0 | 0 | 0 | 0 | 0 | 00:00:15.000 | 00:00:15.000 | 2024-06-17 17:04:39.151 | 0 | 0 | 0 | 0 | 0 | 0 | 0 | 0 | 0 | 28.7 | 28.7 | 28.7 | 0 | 0 | 0 | 0 | 0 | 0
1160 | 150 | 150 | 6 | 6 | 32 | 放电 | 放电 DC | 2024-06-17 17:04:39.351 | 完成 | 3.7985 | 3.7985 | 3.7932 | -12.4975 | -12.5003 | 0 | -0.0034 | 0.0034 | -0.0034 | 0 | -0.0131 | 0.0131 | -0.0131 | 00:00:01.000 | 00:00:01.000 | 2024-06-17 17:04:40.351 | 3.7945 | 0 | 0 | 0 | 0 | 0 | 0 | 0 | 0 | 28.7 | 28.7 | 28.7 | 0 | 0 | 0 | 0 | 0 | 0
1161 | 151 | 151 | 6 | 6 | 32 | 其它 | 静置 | 2024-06-17 17:04:40.753 | 完成 | 3.8438 | 3.8484 | 3.8482 | 0 | 0 | 0 | 0 | 0 | 0 | 0 | 0 | 0 | 0 | 00:00:15.000 | 00:00:15.000 | 2024-06-17 17:04:55.753 | 0 | 0 | 0 | 0 | 0 | 0 | 0 | 0 | 0 | 28.7 | 28.7 | 28.7 | 0 | 0 | 0 | 0 | 0 | 0
1162 | 152 | 152 | 6 | 6 | 32 | 充电 | 充电 CC | 2024-06-17 17:04:55.967 | 完成 | 3.9502 | 3.9604 | 3.9604 | 25.0058 | 25.0006 | 0.0069 | 0 | -0.0069 | 0.0069 | 0.0274 | 0 | -0.0274 | 0.0274 | 00:00:01.000 | 00:00:01.000 | 2024-06-17 17:04:56.967 | 3.9576 | 0 | 0 | 0 | 0 | 0 | 0 | 0 | 0 | 28.7 | 28.6 | 28.7 | 0 | 0 | 0 | 0 | 0 | 0
1163 | 153 | 153 | 6 | 6 | 32 | 其它 | 静置 | 2024-06-17 17:04:57.346 | 完成 | 3.8594 | 3.8594 | 3.8503 | 0 | 0 | 0 | 0 | 0 | 0 | 0 | 0 | 0 | 0 | 00:00:15.000 | 00:00:15.000 | 2024-06-17 17:05:12.346 | 0 | 0 | 0 | 0 | 0 | 0 | 0 | 0 | 0 | 28.6 | 28.6 | 28.7 | 0 | 0 | 0 | 0 | 0 | 0
1164 | 154 | 154 | 6 | 6 | 32 | 放电 | 放电 DC | 2024-06-17 17:05:12.566 | 完成 | 3.7486 | 3.7486 | 3.7383 | -25.0118 | -25.0011 | 0 | -0.0069 | 0.0069 | -0.0069 | 0 | -0.0259 | 0.0259 | -0.0259 | 00:00:01.000 | 00:00:01.000 | 2024-06-17 17:05:13.566 | 3.7411 | 0 | 0 | 0 | 0 | 0 | 0 | 0 | 0 | 28.6 | 28.6 | 28.6 | 0 | 0 | 0 | 0 | 0 | 0
1165 | 155 | 155 | 6 | 6 | 32 | 其它 | 静置 | 2024-06-17 17:05:13.951 | 完成 | 3.8396 | 3.8478 | 3.8478 | 0 | 0 | 0 | 0 | 0 | 0 | 0 | 0 | 0 | 0 | 00:00:15.000 | 00:00:15.000 | 2024-06-17 17:05:28.951 | 0 | 0 | 0 | 0 | 0 | 0 | 0 | 0 | 0 | 28.6 | 28.7 | 28.7 | 0 | 0 | 0 | 0 | 0 | 0
1166 | 156 | 156 | 6 | 6 | 32 | 充电 | 充电 CC | 2024-06-17 17:05:29.159 | 完成 | 4.0002 | 4.0153 | 4.0153 | 37.5073 | 37.4963 | 0.0104 | 0 | -0.0104 | 0.0104 | 0.0417 | 0 | -0.0417 | 0.0417 | 00:00:01.000 | 00:00:01.000 | 2024-06-17 17:05:30.159 | 4.011 | 0 | 0 | 0 | 0 | 0 | 0 | 0 | 0 | 28.7 | 28.7 | 28.7 | 0 | 0 | 0 | 0 | 0 | 0
1167 | 157 | 157 | 6 | 6 | 32 | 其它 | 静置 | 2024-06-17 17:05:30.553 | 完成 | 3.8652 | 3.8652 | 3.8508 | 0 | 0 | 0 | 0 | 0 | 0 | 0 | 0 | 0 | 0 | 00:00:15.000 | 00:00:15.000 | 2024-06-17 17:05:45.553 | 0 | 0 | 0 | 0 | 0 | 0 | 0 | 0 | 0 | 28.7 | 28.7 | 28.7 | 0 | 0 | 0 | 0 | 0 | 0
1168 | 158 | 158 | 6 | 6 | 32 | 放电 | 放电 DC | 2024-06-17 17:05:45.754 | 完成 | 3.6995 | 3.6995 | 3.6844 | -37.4962 | -37.4987 | 0 | -0.0104 | 0.0104 | -0.0104 | 0 | -0.0383 | 0.0383 | -0.0383 | 00:00:01.000 | 00:00:01.000 | 2024-06-17 17:05:46.754 | 3.6886 | 0 | 0 | 0 | 0 | 0 | 0 | 0 | 0 | 28.7 | 28.7 | 28.7 | 0 | 0 | 0 | 0 | 0 | 0
1169 | 159 | 159 | 6 | 6 | 32 | 其它 | 静置 | 2024-06-17 17:05:47.150 | 完成 | 3.8352 | 3.8473 | 3.8473 | 0 | 0 | 0 | 0 | 0 | 0 | 0 | 0 | 0 | 0 | 00:00:15.000 | 00:00:15.000 | 2024-06-17 17:06:02.150 | 0 | 0 | 0 | 0 | 0 | 0 | 0 | 0 | 0 | 28.7 | 28.7 | 28.8 | 0 | 0 | 0 | 0 | 0 | 0
1170 | 160 | 160 | 6 | 6 | 32 | 充电 | 充电 CC | 2024-06-17 17:06:02.352 | 完成 | 4.0493 | 4.0694 | 4.0694 | 50.0206 | 49.9938 | 0.0138 | 0 | -0.0138 | 0.0138 | 0.0564 | 0 | -0.0564 | 0.0564 | 00:00:01.000 | 00:00:01.000 | 2024-06-17 17:06:03.352 | 4.0633 | 0 | 0 | 0 | 0 | 0 | 0 | 0 | 0 | 28.7 | 28.7 | 28.7 | 0 | 0 | 0 | 0 | 0 | 0
1171 | 161 | 161 | 6 | 6 | 32 | 其它 | 静置 | 2024-06-17 17:06:03.754 | 完成 | 3.8703 | 3.8703 | 3.8515 | 0 | 0 | 0 | 0 | 0 | 0 | 0 | 0 | 0 | 0 | 00:00:15.000 | 00:00:15.000 | 2024-06-17 17:06:18.754 | 0 | 0 | 0 | 0 | 0 | 0 | 0 | 0 | 0 | 28.7 | 28.7 | 28.8 | 0 | 0 | 0 | 0 | 0 | 0
1172 | 162 | 162 | 6 | 6 | 32 | 放电 | 放电 DC | 2024-06-17 17:06:18.943 | 完成 | 3.6512 | 3.6512 | 3.6312 | -49.9508 | -50.0015 | 0 | -0.0138 | 0.0138 | -0.0138 | 0 | -0.0505 | 0.0505 | -0.0505 | 00:00:01.000 | 00:00:01.000 | 2024-06-17 17:06:19.943 | 3.6372 | 0 | 0 | 0 | 0 | 0 | 0 | 0 | 0 | 28.7 | 28.7 | 28.7 | 0 | 0 | 0 | 0 | 0 | 0
1173 | 163 | 163 | 6 | 6 | 32 | 其它 | 静置 | 2024-06-17 17:06:20.357 | 完成 | 3.8308 | 3.8468 | 3.8468 | 0 | 0 | 0 | 0 | 0 | 0 | 0 | 0 | 0 | 0 | 00:00:15.000 | 00:00:15.000 | 2024-06-17 17:06:35.357 | 0 | 0 | 0 | 0 | 0 | 0 | 0 | 0 | 0 | 28.7 | 28.7 | 28.8 | 0 | 0 | 0 | 0 | 0 | 0
1174 | 164 | 164 | 6 | 6 | 32 | 充电 | 充电 CC | 2024-06-17 17:06:35.553 | 完成 | 4.0971 | 4.1223 | 4.1223 | 62.5158 | 62.4943 | 0.0173 | 0 | -0.0173 | 0.0173 | 0.0714 | 0 | -0.0714 | 0.0714 | 00:00:01.000 | 00:00:01.000 | 2024-06-17 17:06:36.553 | 4.1149 | 0 | 0 | 0 | 0 | 0 | 0 | 0 | 0 | 28.7 | 28.7 | 28.7 | 0 | 0 | 0 | 0 | 0 | 0
1175 | 165 | 165 | 6 | 6 | 32 | 其它 | 静置 | 2024-06-17 17:06:36.952 | 完成 | 3.8752 | 3.8752 | 3.8519 | 0 | 0 | 0 | 0 | 0 | 0 | 0 | 0 | 0 | 0 | 00:00:15.000 | 00:00:15.000 | 2024-06-17 17:06:51.952 | 0 | 0 | 0 | 0 | 0 | 0 | 0 | 0 | 0 | 28.7 | 28.7 | 28.8 | 0 | 0 | 0 | 0 | 0 | 0
1176 | 166 | 166 | 6 | 6 | 32 | 放电 | 放电 DC | 2024-06-17 17:06:52.164 | 完成 | 3.6034 | 3.6034 | 3.5794 | -62.4897 | -62.5065 | 0 | -0.0173 | 0.0173 | -0.0173 | 0 | -0.0622 | 0.0622 | -0.0622 | 00:00:01.000 | 00:00:01.000 | 2024-06-17 17:06:53.164 | 3.5861 | 0 | 0 | 0 | 0 | 0 | 0 | 0 | 0 | 28.7 | 28.7 | 28.7 | 0 | 0 | 0 | 0 | 0 | 0
1177 | 167 | 167 | 6 | 6 | 32 | 其它 | 静置 | 2024-06-17 17:06:53.567 | 完成 | 3.8266 | 3.8462 | 3.8461 | 0 | 0 | 0 | 0 | 0 | 0 | 0 | 0 | 0 | 0 | 00:00:15.000 | 00:00:15.000 | 2024-06-17 17:07:08.567 | 0 | 0 | 0 | 0 | 0 | 0 | 0 | 0 | 0 | 28.7 | 28.7 | 28.8 | 0 | 0 | 0 | 0 | 0 | 0
1178 | 168 | 168 | 6 | 6 | 32 | 充电 | 充电 CC | 2024-06-17 17:07:08.756 | 完成 | 3.8972 | 3.9063 | 3.9063 | 12.4969 | 12.4982 | 0.0104 | 0 | -0.0104 | 0.0104 | 0.0406 | 0 | -0.0406 | 0.0406 | 00:00:03.000 | 00:00:03.000 | 2024-06-17 17:07:11.756 | 3.9035 | 0 | 0 | 0 | 0 | 0 | 0 | 0 | 0 | 28.7 | 28.7 | 28.7 | 0 | 0 | 0 | 0 | 0 | 0
1179 | 169 | 169 | 6 | 6 | 32 | 其它 | 静置 | 2024-06-17 17:07:12.155 | 完成 | 3.8556 | 3.8556 | 3.8487 | 0 | 0 | 0 | 0 | 0 | 0 | 0 | 0 | 0 | 0 | 00:00:45.000 | 00:00:45.000 | 2024-06-17 17:07:57.155 | 0 | 0 | 0 | 0 | 0 | 0 | 0 | 0 | 0 | 28.7 | 28.8 | 28.8 | 0 | 0 | 0 | 0 | 0 | 0
1180 | 170 | 170 | 6 | 6 | 32 | 放电 | 放电 DC | 2024-06-17 17:07:57.352 | 完成 | 3.7976 | 3.7976 | 3.7885 | -12.4939 | -12.5017 | 0 | -0.0104 | 0.0104 | -0.0104 | 0 | -0.0394 | 0.0394 | -0.0394 | 00:00:03.000 | 00:00:03.000 | 2024-06-17 17:08:00.352 | 3.7911 | 0 | 0 | 0 | 0 | 0 | 0 | 0 | 0 | 28.8 | 28.7 | 28.8 | 0 | 0 | 0 | 0 | 0 | 0
1181 | 171 | 171 | 6 | 6 | 32 | 其它 | 静置 | 2024-06-17 17:08:00.768 | 完成 | 3.8394 | 3.8466 | 3.8466 | 0 | 0 | 0 | 0 | 0 | 0 | 0 | 0 | 0 | 0 | 00:00:45.000 | 00:00:45.000 | 2024-06-17 17:08:45.768 | 0 | 0 | 0 | 0 | 0 | 0 | 0 | 0 | 0 | 28.8 | 28.7 | 28.8 | 0 | 0 | 0 | 0 | 0 | 0
1182 | 172 | 172 | 6 | 6 | 32 | 充电 | 充电 CC | 2024-06-17 17:08:45.947 | 完成 | 3.9491 | 3.9669 | 3.9669 | 25.0046 | 24.9983 | 0.0208 | 0 | -0.0208 | 0.0208 | 0.0825 | 0 | -0.0825 | 0.0825 | 00:00:03.000 | 00:00:03.000 | 2024-06-17 17:08:48.947 | 3.9614 | 0 | 0 | 0 | 0 | 0 | 0 | 0 | 0 | 28.7 | 28.7 | 28.7 | 0 | 0 | 0 | 0 | 0 | 0
1183 | 173 | 173 | 6 | 6 | 32 | 其它 | 静置 | 2024-06-17 17:08:49.351 | 完成 | 3.8654 | 3.8654 | 3.8496 | 0 | 0 | 0 | 0 | 0 | 0 | 0 | 0 | 0 | 0 | 00:00:45.000 | 00:00:45.000 | 2024-06-17 17:09:34.351 | 0 | 0 | 0 | 0 | 0 | 0 | 0 | 0 | 0 | 28.7 | 28.6 | 28.7 | 0 | 0 | 0 | 0 | 0 | 0
1184 | 174 | 174 | 6 | 6 | 32 | 放电 | 放电 DC | 2024-06-17 17:09:34.565 | 完成 | 3.7474 | 3.7474 | 3.73 | -25.0046 | -25.002 | 0 | -0.0208 | 0.0208 | -0.0208 | 0 | -0.0777 | 0.0777 | -0.0777 | 00:00:03.000 | 00:00:03.000 | 2024-06-17 17:09:37.565 | 3.7351 | 0 | 0 | 0 | 0 | 0 | 0 | 0 | 0 | 28.6 | 28.5 | 28.6 | 0 | 0 | 0 | 0 | 0 | 0
1185 | 175 | 175 | 6 | 6 | 32 | 其它 | 静置 | 2024-06-17 17:09:37.955 | 完成 | 3.8322 | 3.8457 | 3.8457 | 0 | 0 | 0 | 0 | 0 | 0 | 0 | 0 | 0 | 0 | 00:00:45.000 | 00:00:45.000 | 2024-06-17 17:10:22.955 | 0 | 0 | 0 | 0 | 0 | 0 | 0 | 0 | 0 | 28.5 | 28.4 | 28.6 | 0 | 0 | 0 | 0 | 0 | 0
1186 | 176 | 176 | 6 | 6 | 32 | 充电 | 充电 CC | 2024-06-17 17:10:23.147 | 完成 | 3.9993 | 4.026 | 4.026 | 37.5111 | 37.5041 | 0.0312 | 0 | -0.0312 | 0.0312 | 0.1255 | 0 | -0.1255 | 0.1255 | 00:00:03.000 | 00:00:03.000 | 2024-06-17 17:10:26.147 | 4.0177 | 0 | 0 | 0 | 0 | 0 | 0 | 0 | 0 | 28.4 | 28.4 | 28.4 | 0 | 0 | 0 | 0 | 0 | 0
1187 | 177 | 177 | 6 | 6 | 32 | 其它 | 静置 | 2024-06-17 17:10:26.557 | 完成 | 3.8743 | 3.8743 | 3.8506 | 0 | 0 | 0 | 0 | 0 | 0 | 0 | 0 | 0 | 0 | 00:00:45.000 | 00:00:45.000 | 2024-06-17 17:11:11.557 | 0 | 0 | 0 | 0 | 0 | 0 | 0 | 0 | 0 | 28.4 | 28.3 | 28.5 | 0 | 0 | 0 | 0 | 0 | 0
1188 | 178 | 178 | 6 | 6 | 32 | 放电 | 放电 DC | 2024-06-17 17:11:11.753 | 完成 | 3.6975 | 3.6975 | 3.6721 | -37.5009 | -37.5017 | 0 | -0.0312 | 0.0312 | -0.0312 | 0 | -0.115 | 0.115 | -0.115 | 00:00:03.000 | 00:00:03.000 | 2024-06-17 17:11:14.753 | 3.6798 | 0 | 0 | 0 | 0 | 0 | 0 | 0 | 0 | 28.3 | 28.3 | 28.3 | 0 | 0 | 0 | 0 | 0 | 0
1189 | 179 | 179 | 6 | 6 | 32 | 其它 | 静置 | 2024-06-17 17:11:15.151 | 完成 | 3.8247 | 3.8448 | 3.8448 | 0 | 0 | 0 | 0 | 0 | 0 | 0 | 0 | 0 | 0 | 00:00:45.000 | 00:00:45.000 | 2024-06-17 17:12:00.151 | 0 | 0 | 0 | 0 | 0 | 0 | 0 | 0 | 0 | 28.3 | 28.3 | 28.4 | 0 | 0 | 0 | 0 | 0 | 0
1190 | 180 | 180 | 6 | 6 | 32 | 充电 | 充电 CC | 2024-06-17 17:12:00.350 | 完成 | 4.0489 | 4.0841 | 4.0841 | 50.0028 | 49.999 | 0.0416 | 0 | -0.0416 | 0.0416 | 0.1696 | 0 | -0.1696 | 0.1696 | 00:00:03.000 | 00:00:03.000 | 2024-06-17 17:12:03.350 | 4.0734 | 0 | 0 | 0 | 0 | 0 | 0 | 0 | 0 | 28.3 | 28.2 | 28.3 | 0 | 0 | 0 | 0 | 0 | 0
1191 | 181 | 181 | 6 | 6 | 32 | 其它 | 静置 | 2024-06-17 17:12:03.749 | 完成 | 3.8824 | 3.8824 | 3.8513 | 0 | 0 | 0 | 0 | 0 | 0 | 0 | 0 | 0 | 0 | 00:00:45.000 | 00:00:45.000 | 2024-06-17 17:12:48.749 | 0 | 0 | 0 | 0 | 0 | 0 | 0 | 0 | 0 | 28.3 | 28.2 | 28.4 | 0 | 0 | 0 | 0 | 0 | 0
1192 | 182 | 182 | 6 | 6 | 32 | 放电 | 放电 DC | 2024-06-17 17:12:48.949 | 完成 | 3.6486 | 3.6486 | 3.615 | -49.9799 | -49.9991 | 0 | -0.0416 | 0.0416 | -0.0416 | 0 | -0.151 | 0.151 | -0.151 | 00:00:03.000 | 00:00:03.000 | 2024-06-17 17:12:51.949 | 3.625 | 0 | 0 | 0 | 0 | 0 | 0 | 0 | 0 | 28.2 | 28.2 | 28.2 | 0 | 0 | 0 | 0 | 0 | 0
1193 | 183 | 183 | 6 | 6 | 32 | 其它 | 静置 | 2024-06-17 17:12:52.347 | 完成 | 3.8175 | 3.844 | 3.844 | 0 | 0 | 0 | 0 | 0 | 0 | 0 | 0 | 0 | 0 | 00:00:45.000 | 00:00:45.000 | 2024-06-17 17:13:37.347 | 0 | 0 | 0 | 0 | 0 | 0 | 0 | 0 | 0 | 28.2 | 28.3 | 28.3 | 0 | 0 | 0 | 0 | 0 | 0
1194 | 184 | 184 | 6 | 6 | 32 | 充电 | 充电 CC | 2024-06-17 17:13:37.560 | 完成 | 4.097 | 4.1413 | 4.1413 | 62.4639 | 62.5055 | 0.052 | 0 | -0.052 | 0.052 | 0.2149 | 0 | -0.2149 | 0.2149 | 00:00:03.000 | 00:00:03.000 | 2024-06-17 17:13:40.560 | 4.1279 | 0 | 0 | 0 | 0 | 0 | 0 | 0 | 0 | 28.3 | 28.2 | 28.3 | 0 | 0 | 0 | 0 | 0 | 0
1195 | 185 | 185 | 6 | 6 | 32 | 其它 | 静置 | 2024-06-17 17:13:40.955 | 完成 | 3.8905 | 3.8905 | 3.8522 | 0 | 0 | 0 | 0 | 0 | 0 | 0 | 0 | 0 | 0 | 00:00:45.000 | 00:00:45.000 | 2024-06-17 17:14:25.955 | 0 | 0 | 0 | 0 | 0 | 0 | 0 | 0 | 0 | 28.2 | 28.3 | 28.4 | 0 | 0 | 0 | 0 | 0 | 0
1196 | 186 | 186 | 6 | 6 | 32 | 放电 | 放电 DC | 2024-06-17 17:14:26.165 | 完成 | 3.6006 | 3.6006 | 3.5594 | -62.5113 | -62.5005 | 0 | -0.052 | 0.052 | -0.052 | 0 | -0.186 | 0.186 | -0.186 | 00:00:03.000 | 00:00:03.000 | 2024-06-17 17:14:29.165 | 3.5717 | 0 | 0 | 0 | 0 | 0 | 0 | 0 | 0 | 28.3 | 28.2 | 28.3 | 0 | 0 | 0 | 0 | 0 | 0
1197 | 187 | 187 | 6 | 6 | 32 | 其它 | 静置 | 2024-06-17 17:14:29.572 | 完成 | 3.8104 | 3.8431 | 3.8431 | 0 | 0 | 0 | 0 | 0 | 0 | 0 | 0 | 0 | 0 | 00:00:45.000 | 00:00:45.000 | 2024-06-17 17:15:14.572 | 0 | 0 | 0 | 0 | 0 | 0 | 0 | 0 | 0 | 28.2 | 28.4 | 28.4 | 0 | 0 | 0 | 0 | 0 | 0
1198 | 188 | 188 | 6 | 6 | 32 | 充电 | 充电 CC | 2024-06-17 17:15:14.750 | 完成 | 3.8947 | 3.9065 | 3.9065 | 12.4904 | 12.5003 | 0.0173 | 0 | -0.0173 | 0.0173 | 0.0677 | 0 | -0.0677 | 0.0677 | 00:00:05.000 | 00:00:05.000 | 2024-06-17 17:15:19.750 | 3.9028 | 0 | 0 | 0 | 0 | 0 | 0 | 0 | 0 | 28.3 | 28.3 | 28.3 | 0 | 0 | 0 | 0 | 0 | 0
1199 | 189 | 189 | 6 | 6 | 32 | 其它 | 静置 | 2024-06-17 17:15:20.162 | 完成 | 3.855 | 3.855 | 3.8461 | 0 | 0 | 0 | 0 | 0 | 0 | 0 | 0 | 0 | 0 | 00:01:15.000 | 00:01:15.000 | 2024-06-17 17:16:35.162 | 0 | 0 | 0 | 0 | 0 | 0 | 0 | 0 | 0 | 28.3 | 28.3 | 28.4 | 0 | 0 | 0 | 0 | 0 | 0
1200 | 190 | 190 | 6 | 6 | 32 | 放电 | 放电 DC | 2024-06-17 17:16:35.359 | 完成 | 3.7943 | 3.7943 | 3.7823 | -12.4955 | -12.5005 | 0 | -0.0173 | 0.0173 | -0.0173 | 0 | -0.0657 | 0.0657 | -0.0657 | 00:00:05.000 | 00:00:05.000 | 2024-06-17 17:16:40.359 | 3.786 | 0 | 0 | 0 | 0 | 0 | 0 | 0 | 0 | 28.2 | 28.2 | 28.2 | 0 | 0 | 0 | 0 | 0 | 0
1201 | 191 | 191 | 6 | 6 | 32 | 其它 | 静置 | 2024-06-17 17:16:40.758 | 完成 | 3.8343 | 3.8438 | 3.8438 | 0 | 0 | 0 | 0 | 0 | 0 | 0 | 0 | 0 | 0 | 00:01:15.000 | 00:01:15.000 | 2024-06-17 17:17:55.758 | 0 | 0 | 0 | 0 | 0 | 0 | 0 | 0 | 0 | 28.2 | 28.1 | 28.3 | 0 | 0 | 0 | 0 | 0 | 0
1202 | 192 | 192 | 6 | 6 | 32 | 充电 | 充电 CC | 2024-06-17 17:17:55.950 | 完成 | 3.9481 | 3.9714 | 3.9714 | 25.0048 | 25 | 0.0347 | 0 | -0.0347 | 0.0347 | 0.1376 | 0 | -0.1376 | 0.1376 | 00:00:05.000 | 00:00:05.000 | 2024-06-17 17:18:00.950 | 3.9642 | 0 | 0 | 0 | 0 | 0 | 0 | 0 | 0 | 28.1 | 28 | 28.1 | 0 | 0 | 0 | 0 | 0 | 0
1203 | 193 | 193 | 6 | 6 | 32 | 其它 | 静置 | 2024-06-17 17:18:01.362 | 完成 | 3.868 | 3.868 | 3.8478 | 0 | 0 | 0 | 0 | 0 | 0 | 0 | 0 | 0 | 0 | 00:01:15.000 | 00:01:15.000 | 2024-06-17 17:19:16.362 | 0 | 0 | 0 | 0 | 0 | 0 | 0 | 0 | 0 | 28 | 27.9 | 28.1 | 0 | 0 | 0 | 0 | 0 | 0
1204 | 194 | 194 | 6 | 6 | 32 | 放电 | 放电 DC | 2024-06-17 17:19:16.564 | 完成 | 3.7434 | 3.7434 | 3.7202 | -24.9993 | -24.9975 | 0 | -0.0347 | 0.0347 | -0.0347 | 0 | -0.1293 | 0.1293 | -0.1293 | 00:00:05.000 | 00:00:05.000 | 2024-06-17 17:19:21.564 | 3.7274 | 0 | 0 | 0 | 0 | 0 | 0 | 0 | 0 | 27.9 | 27.8 | 27.9 | 0 | 0 | 0 | 0 | 0 | 0
1205 | 195 | 195 | 6 | 6 | 32 | 其它 | 静置 | 2024-06-17 17:19:21.942 | 完成 | 3.8248 | 3.8429 | 3.8429 | 0 | 0 | 0 | 0 | 0 | 0 | 0 | 0 | 0 | 0 | 00:01:15.000 | 00:01:15.000 | 2024-06-17 17:20:36.942 | 0 | 0 | 0 | 0 | 0 | 0 | 0 | 0 | 0 | 27.8 | 27.7 | 27.9 | 0 | 0 | 0 | 0 | 0 | 0
1206 | 196 | 196 | 6 | 6 | 32 | 充电 | 充电 CC | 2024-06-17 17:20:37.152 | 完成 | 4.0002 | 4.0353 | 4.0353 | 37.5248 | 37.4975 | 0.052 | 0 | -0.052 | 0.052 | 0.2095 | 0 | -0.2095 | 0.2095 | 00:00:05.000 | 00:00:05.000 | 2024-06-17 17:20:42.152 | 4.0244 | 0 | 0 | 0 | 0 | 0 | 0 | 0 | 0 | 27.7 | 27.7 | 27.7 | 0 | 0 | 0 | 0 | 0 | 0
1207 | 197 | 197 | 6 | 6 | 32 | 其它 | 静置 | 2024-06-17 17:20:42.553 | 完成 | 3.8798 | 3.8798 | 3.8494 | 0 | 0 | 0 | 0 | 0 | 0 | 0 | 0 | 0 | 0 | 00:01:15.000 | 00:01:15.000 | 2024-06-17 17:21:57.553 | 0 | 0 | 0 | 0 | 0 | 0 | 0 | 0 | 0 | 27.7 | 27.8 | 27.8 | 0 | 0 | 0 | 0 | 0 | 0
1208 | 198 | 198 | 6 | 6 | 32 | 放电 | 放电 DC | 2024-06-17 17:21:57.751 | 完成 | 3.6925 | 3.6925 | 3.6586 | -37.5157 | -37.5005 | 0 | -0.052 | 0.052 | -0.052 | 0 | -0.1911 | 0.1911 | -0.1911 | 00:00:05.000 | 00:00:05.000 | 2024-06-17 17:22:02.751 | 3.6689 | 0 | 0 | 0 | 0 | 0 | 0 | 0 | 0 | 27.8 | 27.7 | 27.8 | 0 | 0 | 0 | 0 | 0 | 0
1209 | 199 | 199 | 6 | 6 | 32 | 其它 | 静置 | 2024-06-17 17:22:03.162 | 完成 | 3.815 | 3.842 | 3.842 | 0 | 0 | 0 | 0 | 0 | 0 | 0 | 0 | 0 | 0 | 00:01:15.000 | 00:01:15.000 | 2024-06-17 17:23:18.162 | 0 | 0 | 0 | 0 | 0 | 0 | 0 | 0 | 0 | 27.7 | 27.7 | 27.8 | 0 | 0 | 0 | 0 | 0 | 0
1210 | 200 | 200 | 6 | 6 | 32 | 充电 | 充电 CC | 2024-06-17 17:23:18.349 | 完成 | 4.051 | 4.098 | 4.098 | 49.9799 | 49.9981 | 0.0694 | 0 | -0.0694 | 0.0694 | 0.2834 | 0 | -0.2834 | 0.2834 | 00:00:05.000 | 00:00:05.000 | 2024-06-17 17:23:23.349 | 4.0833 | 0 | 0 | 0 | 0 | 0 | 0 | 0 | 0 | 27.7 | 27.7 | 27.7 | 0 | 0 | 0 | 0 | 0 | 0
1211 | 201 | 201 | 6 | 6 | 32 | 其它 | 静置 | 2024-06-17 17:23:23.749 | 完成 | 3.891 | 3.891 | 3.8506 | 0 | 0 | 0 | 0 | 0 | 0 | 0 | 0 | 0 | 0 | 00:01:15.000 | 00:01:15.000 | 2024-06-17 17:24:38.749 | 0 | 0 | 0 | 0 | 0 | 0 | 0 | 0 | 0 | 27.7 | 27.7 | 27.8 | 0 | 0 | 0 | 0 | 0 | 0
1212 | 202 | 202 | 6 | 6 | 32 | 放电 | 放电 DC | 2024-06-17 17:24:38.945 | 完成 | 3.6426 | 3.6426 | 3.598 | -50.0055 | -50.0015 | 0 | -0.0694 | 0.0694 | -0.0694 | 0 | -0.2509 | 0.2509 | -0.2509 | 00:00:05.000 | 00:00:05.000 | 2024-06-17 17:24:43.945 | 3.6117 | 0 | 0 | 0 | 0 | 0 | 0 | 0 | 0 | 27.7 | 27.7 | 27.7 | 0 | 0 | 0 | 0 | 0 | 0
1213 | 203 | 203 | 6 | 6 | 32 | 其它 | 静置 | 2024-06-17 17:24:44.348 | 完成 | 3.8057 | 3.841 | 3.841 | 0 | 0 | 0 | 0 | 0 | 0 | 0 | 0 | 0 | 0 | 00:01:15.000 | 00:01:15.000 | 2024-06-17 17:25:59.348 | 0 | 0 | 0 | 0 | 0 | 0 | 0 | 0 | 0 | 27.7 | 27.7 | 27.8 | 0 | 0 | 0 | 0 | 0 | 0
1214 | 204 | 204 | 6 | 6 | 32 | 充电 | 充电 CC | 2024-06-17 17:25:59.566 | 完成 | 4.1005 | 4.1588 | 4.1588 | 62.5261 | 62.5026 | 0.0868 | 0 | -0.0868 | 0.0868 | 0.3592 | 0 | -0.3592 | 0.3592 | 00:00:05.000 | 00:00:05.000 | 2024-06-17 17:26:04.566 | 4.1407 | 0 | 0 | 0 | 0 | 0 | 0 | 0 | 0 | 27.7 | 27.7 | 27.7 | 0 | 0 | 0 | 0 | 0 | 0
1215 | 205 | 205 | 6 | 6 | 32 | 其它 | 静置 | 2024-06-17 17:26:04.963 | 完成 | 3.9024 | 3.9024 | 3.8519 | 0 | 0 | 0 | 0 | 0 | 0 | 0 | 0 | 0 | 0 | 00:01:15.000 | 00:01:15.000 | 2024-06-17 17:27:19.963 | 0 | 0 | 0 | 0 | 0 | 0 | 0 | 0 | 0 | 27.7 | 27.8 | 27.9 | 0 | 0 | 0 | 0 | 0 | 0
1216 | 206 | 206 | 6 | 6 | 32 | 放电 | 放电 DC | 2024-06-17 17:27:20.147 | 完成 | 3.5945 | 3.5945 | 3.5399 | -62.4961 | -62.5023 | 0 | -0.0868 | 0.0868 | -0.0868 | 0 | -0.3088 | 0.3088 | -0.3088 | 00:00:05.000 | 00:00:05.000 | 2024-06-17 17:27:25.147 | 3.5566 | 0 | 0 | 0 | 0 | 0 | 0 | 0 | 0 | 27.8 | 27.8 | 27.8 | 0 | 0 | 0 | 0 | 0 | 0
1217 | 207 | 207 | 6 | 6 | 32 | 其它 | 静置 | 2024-06-17 17:27:25.554 | 完成 | 3.7969 | 3.8401 | 3.8401 | 0 | 0 | 0 | 0 | 0 | 0 | 0 | 0 | 0 | 0 | 00:01:15.000 | 00:01:15.000 | 2024-06-17 17:28:40.554 | 0 | 0 | 0 | 0 | 0 | 0 | 0 | 0 | 0 | 27.8 | 27.9 | 28 | 0 | 0 | 0 | 0 | 0 | 0
1218 | 6 | 6 | 7 | 7 | 32 | 充电 | 充电 CC | 2024-06-18 08:43:09.481 | 完成 | 3.9507 | 4.109 | 4.109 | 24.9958 | 24.9997 | 1.2499 | 0 | -1.2499 | 1.2499 | 5.0679 | 0 | -5.0679 | 5.0679 | 00:03:00.000 | 00:03:00.000 | 2024-06-18 08:46:09.481 | 4.0611 | 0 | 0 | 0 | 0 | 0 | 0 | 0 | 0 | 27.4 | 28.3 | 28.3 | 0 | 0 | 0 | 0 | 0 | 0
1219 | 7 | 7 | 7 | 7 | 32 | 其它 | 静置 | 2024-06-18 08:46:10.028 | 完成 | 3.9988 | 3.9988 | 3.9017 | 0 | 0 | 0 | 0 | 0 | 0 | 0 | 0 | 0 | 0 | 00:10:00.000 | 00:10:00.000 | 2024-06-18 08:56:10.028 | 0 | 0 | 0 | 0 | 0 | 0 | 0 | 0 | 0 | 28.3 | 27.1 | 28.5 | 0 | 0 | 0 | 0 | 0 | 0
1220 | 8 | 8 | 7 | 7 | 32 | 充电 | 充电 CC | 2024-06-18 08:56:10.336 | 完成 | 3.9567 | 3.9581 | 3.9581 | 12.4904 | 12.4979 | 0.0001 | 0 | -0.0001 | 0.0001 | 0.0004 | 0 | -0.0004 | 0.0004 | 00:00:00.030 | 00:00:00.030 | 2024-06-18 08:56:10.366 | 3.9577 | 0 | 0 | 0 | 0 | 0 | 0 | 0 | 0 | 27.1 | 27.1 | 27.1 | 0 | 0 | 0 | 0 | 0 | 0
1221 | 9 | 9 | 7 | 7 | 32 | 其它 | 静置 | 2024-06-18 08:56:10.753 | 完成 | 3.9052 | 3.9052 | 3.9024 | 0 | 0 | 0 | 0 | 0 | 0 | 0 | 0 | 0 | 0 | 00:00:00.450 | 00:00:00.450 | 2024-06-18 08:56:11.203 | 0 | 0 | 0 | 0 | 0 | 0 | 0 | 0 | 0 | 27.1 | 27.1 | 27.1 | 0 | 0 | 0 | 0 | 0 | 0
1222 | 10 | 10 | 7 | 7 | 32 | 放电 | 放电 DC | 2024-06-18 08:56:11.428 | 完成 | 3.8475 | 3.8475 | 3.8461 | -12.4976 | -12.4995 | 0 | -0.0001 | 0.0001 | -0.0001 | 0 | -0.0004 | 0.0004 | -0.0004 | 00:00:00.030 | 00:00:00.030 | 2024-06-18 08:56:11.458 | 3.8464 | 0 | 0 | 0 | 0 | 0 | 0 | 0 | 0 | 27.1 | 27.1 | 27.1 | 0 | 0 | 0 | 0 | 0 | 0
1223 | 11 | 11 | 7 | 7 | 32 | 其它 | 静置 | 2024-06-18 08:56:11.852 | 完成 | 3.8991 | 3.9014 | 3.9014 | 0 | 0 | 0 | 0 | 0 | 0 | 0 | 0 | 0 | 0 | 00:00:00.450 | 00:00:00.450 | 2024-06-18 08:56:12.302 | 0 | 0 | 0 | 0 | 0 | 0 | 0 | 0 | 0 | 27.1 | 27.1 | 27.1 | 0 | 0 | 0 | 0 | 0 | 0
1224 | 12 | 12 | 7 | 7 | 32 | 充电 | 充电 CC | 2024-06-18 08:56:12.530 | 完成 | 4.0114 | 4.0138 | 4.0138 | 25.0013 | 24.9986 | 0.0002 | 0 | -0.0002 | 0.0002 | 0.0008 | 0 | -0.0008 | 0.0008 | 00:00:00.030 | 00:00:00.030 | 2024-06-18 08:56:12.560 | 4.0124 | 0 | 0 | 0 | 0 | 0 | 0 | 0 | 0 | 27.1 | 27.1 | 27.1 | 0 | 0 | 0 | 0 | 0 | 0
1225 | 13 | 13 | 7 | 7 | 32 | 其它 | 静置 | 2024-06-18 08:56:12.946 | 完成 | 3.9077 | 3.9077 | 3.903 | 0 | 0 | 0 | 0 | 0 | 0 | 0 | 0 | 0 | 0 | 00:00:00.450 | 00:00:00.450 | 2024-06-18 08:56:13.396 | 0 | 0 | 0 | 0 | 0 | 0 | 0 | 0 | 0 | 27.1 | 27.1 | 27.1 | 0 | 0 | 0 | 0 | 0 | 0
1226 | 14 | 14 | 7 | 7 | 32 | 放电 | 放电 DC | 2024-06-18 08:56:13.528 | 完成 | 3.7934 | 3.7934 | 3.7911 | -24.999 | -24.9999 | 0 | -0.0002 | 0.0002 | -0.0002 | 0 | -0.0007 | 0.0007 | -0.0007 | 00:00:00.030 | 00:00:00.030 | 2024-06-18 08:56:13.558 | 3.7925 | 0 | 0 | 0 | 0 | 0 | 0 | 0 | 0 | 27 | 27 | 27 | 0 | 0 | 0 | 0 | 0 | 0
1227 | 15 | 15 | 7 | 7 | 32 | 其它 | 静置 | 2024-06-18 08:56:13.933 | 完成 | 3.897 | 3.9012 | 3.9012 | 0 | 0 | 0 | 0 | 0 | 0 | 0 | 0 | 0 | 0 | 00:00:00.450 | 00:00:00.450 | 2024-06-18 08:56:14.383 | 0 | 0 | 0 | 0 | 0 | 0 | 0 | 0 | 0 | 27 | 27.1 | 27.1 | 0 | 0 | 0 | 0 | 0 | 0
1228 | 16 | 16 | 7 | 7 | 32 | 充电 | 充电 CC | 2024-06-18 08:56:14.527 | 完成 | 4.0651 | 4.0685 | 4.0685 | 37.5236 | 37.5097 | 0.0002 | 0 | -0.0002 | 0.0002 | 0.0011 | 0 | -0.0011 | 0.0011 | 00:00:00.030 | 00:00:00.030 | 2024-06-18 08:56:14.557 | 4.0651 | 0 | 0 | 0 | 0 | 0 | 0 | 0 | 0 | 27 | 27 | 27 | 0 | 0 | 0 | 0 | 0 | 0
1229 | 17 | 17 | 7 | 7 | 32 | 其它 | 静置 | 2024-06-18 08:56:14.930 | 完成 | 3.9102 | 3.9102 | 3.9033 | 0 | 0 | 0 | 0 | 0 | 0 | 0 | 0 | 0 | 0 | 00:00:00.450 | 00:00:00.450 | 2024-06-18 08:56:15.380 | 0 | 0 | 0 | 0 | 0 | 0 | 0 | 0 | 0 | 27 | 27.1 | 27.1 | 0 | 0 | 0 | 0 | 0 | 0
1230 | 18 | 18 | 7 | 7 | 32 | 放电 | 放电 DC | 2024-06-18 08:56:15.532 | 完成 | 3.7404 | 3.7404 | 3.7369 | -37.5153 | -37.5093 | 0 | -0.0002 | 0.0002 | -0.0002 | 0 | -0.0011 | 0.0011 | -0.0011 | 00:00:00.030 | 00:00:00.030 | 2024-06-18 08:56:15.562 | 3.7404 | 0 | 0 | 0 | 0 | 0 | 0 | 0 | 0 | 27 | 27 | 27 | 0 | 0 | 0 | 0 | 0 | 0
1231 | 19 | 19 | 7 | 7 | 32 | 其它 | 静置 | 2024-06-18 08:56:15.927 | 完成 | 3.8952 | 3.901 | 3.901 | 0 | 0 | 0 | 0 | 0 | 0 | 0 | 0 | 0 | 0 | 00:00:00.450 | 00:00:00.450 | 2024-06-18 08:56:16.377 | 0 | 0 | 0 | 0 | 0 | 0 | 0 | 0 | 0 | 27 | 27.1 | 27.1 | 0 | 0 | 0 | 0 | 0 | 0
1232 | 20 | 20 | 7 | 7 | 32 | 充电 | 充电 CC | 2024-06-18 08:56:16.524 | 完成 | 4.1177 | 4.1219 | 4.1219 | 50.0212 | 50.0117 | 0.0004 | 0 | -0.0004 | 0.0004 | 0.0017 | 0 | -0.0017 | 0.0017 | 00:00:00.030 | 00:00:00.030 | 2024-06-18 08:56:16.554 | 4.1195 | 0 | 0 | 0 | 0 | 0 | 0 | 0 | 0 | 27 | 27 | 27 | 0 | 0 | 0 | 0 | 0 | 0
1233 | 21 | 21 | 7 | 7 | 32 | 其它 | 静置 | 2024-06-18 08:56:16.927 | 完成 | 3.913 | 3.913 | 3.904 | 0 | 0 | 0 | 0 | 0 | 0 | 0 | 0 | 0 | 0 | 00:00:00.450 | 00:00:00.450 | 2024-06-18 08:56:17.377 | 0 | 0 | 0 | 0 | 0 | 0 | 0 | 0 | 0 | 27 | 27.1 | 27.1 | 0 | 0 | 0 | 0 | 0 | 0
1234 | 22 | 22 | 7 | 7 | 32 | 放电 | 放电 DC | 2024-06-18 08:56:17.529 | 完成 | 3.6886 | 3.6886 | 3.6844 | -49.9925 | -49.9953 | 0 | -0.0004 | 0.0004 | -0.0004 | 0 | -0.0015 | 0.0015 | -0.0015 | 00:00:00.030 | 00:00:00.030 | 2024-06-18 08:56:17.559 | 3.687 | 0 | 0 | 0 | 0 | 0 | 0 | 0 | 0 | 27 | 27 | 27 | 0 | 0 | 0 | 0 | 0 | 0
1235 | 23 | 23 | 7 | 7 | 32 | 其它 | 静置 | 2024-06-18 08:56:17.924 | 完成 | 3.8931 | 3.9007 | 3.9007 | 0 | 0 | 0 | 0 | 0 | 0 | 0 | 0 | 0 | 0 | 00:00:00.450 | 00:00:00.450 | 2024-06-18 08:56:18.374 | 0 | 0 | 0 | 0 | 0 | 0 | 0 | 0 | 0 | 27 | 27 | 27.1 | 0 | 0 | 0 | 0 | 0 | 0
1236 | 24 | 24 | 7 | 7 | 32 | 充电 | 充电 CC | 2024-06-18 08:56:18.529 | 完成 | 4.1689 | 4.1739 | 4.1739 | 62.5065 | 62.5046 | 0.0005 | 0 | -0.0005 | 0.0005 | 0.0021 | 0 | -0.0021 | 0.0021 | 00:00:00.030 | 00:00:00.030 | 2024-06-18 08:56:18.559 | 4.1711 | 0 | 0 | 0 | 0 | 0 | 0 | 0 | 0 | 27 | 27 | 27 | 0 | 0 | 0 | 0 | 0 | 0
1237 | 25 | 25 | 7 | 7 | 32 | 其它 | 静置 | 2024-06-18 08:56:18.931 | 完成 | 3.9156 | 3.9156 | 3.9047 | 0 | 0 | 0 | 0 | 0 | 0 | 0 | 0 | 0 | 0 | 00:00:00.450 | 00:00:00.450 | 2024-06-18 08:56:19.381 | 0 | 0 | 0 | 0 | 0 | 0 | 0 | 0 | 0 | 27.1 | 27 | 27.1 | 0 | 0 | 0 | 0 | 0 | 0
1238 | 26 | 26 | 7 | 7 | 32 | 放电 | 放电 DC | 2024-06-18 08:56:19.527 | 完成 | 3.638 | 3.638 | 3.6328 | -62.5004 | -62.4996 | 0 | -0.0005 | 0.0005 | -0.0005 | 0 | -0.0018 | 0.0018 | -0.0018 | 00:00:00.030 | 00:00:00.030 | 2024-06-18 08:56:19.557 | 3.6357 | 0 | 0 | 0 | 0 | 0 | 0 | 0 | 0 | 27 | 27 | 27 | 0 | 0 | 0 | 0 | 0 | 0
1239 | 27 | 27 | 7 | 7 | 32 | 其它 | 静置 | 2024-06-18 08:56:19.931 | 完成 | 3.8912 | 3.9005 | 3.9005 | 0 | 0 | 0 | 0 | 0 | 0 | 0 | 0 | 0 | 0 | 00:00:00.450 | 00:00:00.450 | 2024-06-18 08:56:20.381 | 0 | 0 | 0 | 0 | 0 | 0 | 0 | 0 | 0 | 27 | 27.1 | 27.1 | 0 | 0 | 0 | 0 | 0 | 0
1240 | 28 | 28 | 7 | 7 | 32 | 充电 | 充电 CC | 2024-06-18 08:56:20.528 | 完成 | 3.956 | 3.9577 | 3.9577 | 12.4981 | 12.4995 | 0.0001 | 0 | -0.0001 | 0.0001 | 0.0005 | 0 | -0.0005 | 0.0005 | 00:00:00.050 | 00:00:00.050 | 2024-06-18 08:56:20.578 | 3.957 | 0 | 0 | 0 | 0 | 0 | 0 | 0 | 0 | 27 | 27 | 27 | 0 | 0 | 0 | 0 | 0 | 0
1241 | 29 | 29 | 7 | 7 | 32 | 其它 | 静置 | 2024-06-18 08:56:20.929 | 完成 | 3.9038 | 3.9038 | 3.9017 | 0 | 0 | 0 | 0 | 0 | 0 | 0 | 0 | 0 | 0 | 00:00:00.750 | 00:00:00.750 | 2024-06-18 08:56:21.679 | 0 | 0 | 0 | 0 | 0 | 0 | 0 | 0 | 0 | 27 | 27 | 27.1 | 0 | 0 | 0 | 0 | 0 | 0
1242 | 30 | 30 | 7 | 7 | 32 | 放电 | 放电 DC | 2024-06-18 08:56:21.836 | 完成 | 3.8468 | 3.8468 | 3.845 | -12.4984 | -12.4995 | 0 | -0.0001 | 0.0001 | -0.0001 | 0 | -0.0005 | 0.0005 | -0.0005 | 00:00:00.050 | 00:00:00.050 | 2024-06-18 08:56:21.886 | 3.8457 | 0 | 0 | 0 | 0 | 0 | 0 | 0 | 0 | 27 | 27 | 27 | 0 | 0 | 0 | 0 | 0 | 0
1243 | 31 | 31 | 7 | 7 | 32 | 其它 | 静置 | 2024-06-18 08:56:22.230 | 完成 | 3.8986 | 3.9012 | 3.9012 | 0 | 0 | 0 | 0 | 0 | 0 | 0 | 0 | 0 | 0 | 00:00:00.750 | 00:00:00.750 | 2024-06-18 08:56:22.980 | 0 | 0 | 0 | 0 | 0 | 0 | 0 | 0 | 0 | 27 | 27.1 | 27.1 | 0 | 0 | 0 | 0 | 0 | 0
1244 | 32 | 32 | 7 | 7 | 32 | 充电 | 充电 CC | 2024-06-18 08:56:23.138 | 完成 | 4.0113 | 4.0142 | 4.0142 | 25.0081 | 25.0009 | 0.0002 | 0 | -0.0002 | 0.0002 | 0.0013 | 0 | -0.0013 | 0.0013 | 00:00:00.050 | 00:00:00.050 | 2024-06-18 08:56:23.188 | 4.0123 | 0 | 0 | 0 | 0 | 0 | 0 | 0 | 0 | 27 | 27 | 27 | 0 | 0 | 0 | 0 | 0 | 0
1245 | 33 | 33 | 7 | 7 | 32 | 其它 | 静置 | 2024-06-18 08:56:23.622 | 完成 | 3.9079 | 3.9079 | 3.9028 | 0 | 0 | 0 | 0 | 0 | 0 | 0 | 0 | 0 | 0 | 00:00:00.750 | 00:00:00.750 | 2024-06-18 08:56:24.372 | 0 | 0 | 0 | 0 | 0 | 0 | 0 | 0 | 0 | 27 | 27 | 27 | 0 | 0 | 0 | 0 | 0 | 0
1246 | 34 | 34 | 7 | 7 | 32 | 放电 | 放电 DC | 2024-06-18 08:56:24.526 | 完成 | 3.7932 | 3.7932 | 3.7901 | -25.0102 | -25.0067 | 0 | -0.0002 | 0.0002 | -0.0002 | 0 | -0.0013 | 0.0013 | -0.0013 | 00:00:00.050 | 00:00:00.050 | 2024-06-18 08:56:24.576 | 3.7922 | 0 | 0 | 0 | 0 | 0 | 0 | 0 | 0 | 27 | 27 | 27 | 0 | 0 | 0 | 0 | 0 | 0
1247 | 35 | 35 | 7 | 7 | 32 | 其它 | 静置 | 2024-06-18 08:56:24.936 | 完成 | 3.8968 | 3.9012 | 3.9012 | 0 | 0 | 0 | 0 | 0 | 0 | 0 | 0 | 0 | 0 | 00:00:00.750 | 00:00:00.750 | 2024-06-18 08:56:25.686 | 0 | 0 | 0 | 0 | 0 | 0 | 0 | 0 | 0 | 27 | 27 | 27 | 0 | 0 | 0 | 0 | 0 | 0
1248 | 36 | 36 | 7 | 7 | 32 | 充电 | 充电 CC | 2024-06-18 08:56:25.829 | 完成 | 4.0652 | 4.0696 | 4.0696 | 37.5317 | 37.5007 | 0.0005 | 0 | -0.0005 | 0.0005 | 0.0021 | 0 | -0.0021 | 0.0021 | 00:00:00.050 | 00:00:00.050 | 2024-06-18 08:56:25.879 | 4.0666 | 0 | 0 | 0 | 0 | 0 | 0 | 0 | 0 | 27 | 27 | 27 | 0 | 0 | 0 | 0 | 0 | 0
1249 | 37 | 37 | 7 | 7 | 32 | 其它 | 静置 | 2024-06-18 08:56:26.230 | 完成 | 3.91 | 3.91 | 3.903 | 0 | 0 | 0 | 0 | 0 | 0 | 0 | 0 | 0 | 0 | 00:00:00.750 | 00:00:00.750 | 2024-06-18 08:56:26.980 | 0 | 0 | 0 | 0 | 0 | 0 | 0 | 0 | 0 | 27 | 27 | 27 | 0 | 0 | 0 | 0 | 0 | 0
1250 | 38 | 38 | 7 | 7 | 32 | 放电 | 放电 DC | 2024-06-18 08:56:27.139 | 完成 | 3.7402 | 3.7402 | 3.7358 | -37.4653 | -37.4784 | 0 | -0.0005 | 0.0005 | -0.0005 | 0 | -0.0019 | 0.0019 | -0.0019 | 00:00:00.050 | 00:00:00.050 | 2024-06-18 08:56:27.189 | 3.7388 | 0 | 0 | 0 | 0 | 0 | 0 | 0 | 0 | 27 | 27 | 27 | 0 | 0 | 0 | 0 | 0 | 0
1251 | 39 | 39 | 7 | 7 | 32 | 其它 | 静置 | 2024-06-18 08:56:27.533 | 完成 | 3.8945 | 3.9008 | 3.9008 | 0 | 0 | 0 | 0 | 0 | 0 | 0 | 0 | 0 | 0 | 00:00:00.750 | 00:00:00.750 | 2024-06-18 08:56:28.283 | 0 | 0 | 0 | 0 | 0 | 0 | 0 | 0 | 0 | 27 | 27 | 27 | 0 | 0 | 0 | 0 | 0 | 0
1252 | 40 | 40 | 7 | 7 | 32 | 充电 | 充电 CC | 2024-06-18 08:56:28.422 | 完成 | 4.1174 | 4.1231 | 4.1231 | 49.9602 | 50.0036 | 0.0005 | 0 | -0.0005 | 0.0005 | 0.0028 | 0 | -0.0028 | 0.0028 | 00:00:00.050 | 00:00:00.050 | 2024-06-18 08:56:28.472 | 4.1191 | 0 | 0 | 0 | 0 | 0 | 0 | 0 | 0 | 27 | 27 | 27 | 0 | 0 | 0 | 0 | 0 | 0
1253 | 41 | 41 | 7 | 7 | 32 | 其它 | 静置 | 2024-06-18 08:56:28.837 | 完成 | 3.9128 | 3.9128 | 3.9033 | 0 | 0 | 0 | 0 | 0 | 0 | 0 | 0 | 0 | 0 | 00:00:00.750 | 00:00:00.750 | 2024-06-18 08:56:29.587 | 0 | 0 | 0 | 0 | 0 | 0 | 0 | 0 | 0 | 27 | 27 | 27 | 0 | 0 | 0 | 0 | 0 | 0
1254 | 42 | 42 | 7 | 7 | 32 | 放电 | 放电 DC | 2024-06-18 08:56:29.731 | 完成 | 3.6884 | 3.6884 | 3.6823 | -49.9981 | -50.0119 | 0 | -0.0005 | 0.0005 | -0.0005 | 0 | -0.0025 | 0.0025 | -0.0025 | 00:00:00.050 | 00:00:00.050 | 2024-06-18 08:56:29.781 | 3.6863 | 0 | 0 | 0 | 0 | 0 | 0 | 0 | 0 | 27 | 27 | 27 | 0 | 0 | 0 | 0 | 0 | 0
1255 | 43 | 43 | 7 | 7 | 32 | 其它 | 静置 | 2024-06-18 08:56:30.137 | 完成 | 3.8924 | 3.9007 | 3.9007 | 0 | 0 | 0 | 0 | 0 | 0 | 0 | 0 | 0 | 0 | 00:00:00.750 | 00:00:00.750 | 2024-06-18 08:56:30.887 | 0 | 0 | 0 | 0 | 0 | 0 | 0 | 0 | 0 | 27 | 27 | 27 | 0 | 0 | 0 | 0 | 0 | 0
1256 | 44 | 44 | 7 | 7 | 32 | 充电 | 充电 CC | 2024-06-18 08:56:31.039 | 完成 | 4.1691 | 4.1757 | 4.1757 | 62.5294 | 62.5163 | 0.0008 | 0 | -0.0008 | 0.0008 | 0.0036 | 0 | -0.0036 | 0.0036 | 00:00:00.050 | 00:00:00.050 | 2024-06-18 08:56:31.089 | 4.1725 | 0 | 0 | 0 | 0 | 0 | 0 | 0 | 0 | 27 | 27 | 27 | 0 | 0 | 0 | 0 | 0 | 0
1257 | 45 | 45 | 7 | 7 | 32 | 其它 | 静置 | 2024-06-18 08:56:31.432 | 完成 | 3.9151 | 3.9151 | 3.9035 | 0 | 0 | 0 | 0 | 0 | 0 | 0 | 0 | 0 | 0 | 00:00:00.750 | 00:00:00.750 | 2024-06-18 08:56:32.182 | 0 | 0 | 0 | 0 | 0 | 0 | 0 | 0 | 0 | 27 | 26.9 | 27 | 0 | 0 | 0 | 0 | 0 | 0
1258 | 46 | 46 | 7 | 7 | 32 | 放电 | 放电 DC | 2024-06-18 08:56:32.341 | 完成 | 3.637 | 3.637 | 3.6301 | -62.5279 | -62.5126 | 0 | -0.0008 | 0.0008 | -0.0008 | 0 | -0.0031 | 0.0031 | -0.0031 | 00:00:00.050 | 00:00:00.050 | 2024-06-18 08:56:32.391 | 3.6331 | 0 | 0 | 0 | 0 | 0 | 0 | 0 | 0 | 26.9 | 26.9 | 26.9 | 0 | 0 | 0 | 0 | 0 | 0
1259 | 47 | 47 | 7 | 7 | 32 | 其它 | 静置 | 2024-06-18 08:56:32.835 | 完成 | 3.8884 | 3.8993 | 3.8993 | 0 | 0 | 0 | 0 | 0 | 0 | 0 | 0 | 0 | 0 | 00:00:00.750 | 00:00:00.750 | 2024-06-18 08:56:33.585 | 0 | 0 | 0 | 0 | 0 | 0 | 0 | 0 | 0 | 26.9 | 26.9 | 26.9 | 0 | 0 | 0 | 0 | 0 | 0
1260 | 48 | 48 | 7 | 7 | 32 | 充电 | 充电 CC | 2024-06-18 08:56:33.730 | 完成 | 3.9546 | 3.9567 | 3.9567 | 12.4975 | 12.5001 | 0.0002 | 0 | -0.0002 | 0.0002 | 0.0009 | 0 | -0.0009 | 0.0009 | 00:00:00.070 | 00:00:00.070 | 2024-06-18 08:56:33.800 | 3.9558 | 0 | 0 | 0 | 0 | 0 | 0 | 0 | 0 | 26.9 | 26.9 | 26.9 | 0 | 0 | 0 | 0 | 0 | 0
1261 | 49 | 49 | 7 | 7 | 32 | 其它 | 静置 | 2024-06-18 08:56:34.237 | 完成 | 3.9033 | 3.9033 | 3.9008 | 0 | 0 | 0 | 0 | 0 | 0 | 0 | 0 | 0 | 0 | 00:00:01.050 | 00:00:01.050 | 2024-06-18 08:56:35.287 | 0 | 0 | 0 | 0 | 0 | 0 | 0 | 0 | 0 | 26.9 | 26.9 | 26.9 | 0 | 0 | 0 | 0 | 0 | 0
1262 | 50 | 50 | 7 | 7 | 32 | 放电 | 放电 DC | 2024-06-18 08:56:35.434 | 完成 | 3.8461 | 3.8461 | 3.844 | -12.4972 | -12.5012 | 0 | -0.0002 | 0.0002 | -0.0002 | 0 | -0.0009 | 0.0009 | -0.0009 | 00:00:00.070 | 00:00:00.070 | 2024-06-18 08:56:35.504 | 3.845 | 0 | 0 | 0 | 0 | 0 | 0 | 0 | 0 | 26.9 | 26.9 | 26.9 | 0 | 0 | 0 | 0 | 0 | 0
1263 | 51 | 51 | 7 | 7 | 32 | 其它 | 静置 | 2024-06-18 08:56:35.939 | 完成 | 3.8973 | 3.9003 | 3.9003 | 0 | 0 | 0 | 0 | 0 | 0 | 0 | 0 | 0 | 0 | 00:00:01.050 | 00:00:01.050 | 2024-06-18 08:56:36.989 | 0 | 0 | 0 | 0 | 0 | 0 | 0 | 0 | 0 | 26.9 | 26.9 | 26.9 | 0 | 0 | 0 | 0 | 0 | 0
1264 | 52 | 52 | 7 | 7 | 32 | 充电 | 充电 CC | 2024-06-18 08:56:37.122 | 完成 | 4.0103 | 4.0141 | 4.0141 | 25.0046 | 25.0013 | 0.0004 | 0 | -0.0004 | 0.0004 | 0.0019 | 0 | -0.0019 | 0.0019 | 00:00:00.070 | 00:00:00.070 | 2024-06-18 08:56:37.192 | 4.0121 | 0 | 0 | 0 | 0 | 0 | 0 | 0 | 0 | 26.9 | 26.9 | 26.9 | 0 | 0 | 0 | 0 | 0 | 0
1265 | 53 | 53 | 7 | 7 | 32 | 其它 | 静置 | 2024-06-18 08:56:37.643 | 完成 | 3.9072 | 3.9072 | 3.9019 | 0 | 0 | 0 | 0 | 0 | 0 | 0 | 0 | 0 | 0 | 00:00:01.050 | 00:00:01.050 | 2024-06-18 08:56:38.693 | 0 | 0 | 0 | 0 | 0 | 0 | 0 | 0 | 0 | 26.9 | 26.9 | 26.9 | 0 | 0 | 0 | 0 | 0 | 0
1266 | 54 | 54 | 7 | 7 | 32 | 放电 | 放电 DC | 2024-06-18 08:56:38.830 | 完成 | 3.7925 | 3.7925 | 3.7888 | -25.0074 | -25.0112 | 0 | -0.0004 | 0.0004 | -0.0004 | 0 | -0.0018 | 0.0018 | -0.0018 | 00:00:00.070 | 00:00:00.070 | 2024-06-18 08:56:38.900 | 3.7908 | 0 | 0 | 0 | 0 | 0 | 0 | 0 | 0 | 26.9 | 26.9 | 26.9 | 0 | 0 | 0 | 0 | 0 | 0
1267 | 55 | 55 | 7 | 7 | 32 | 其它 | 静置 | 2024-06-18 08:56:39.341 | 完成 | 3.8952 | 3.9001 | 3.9001 | 0 | 0 | 0 | 0 | 0 | 0 | 0 | 0 | 0 | 0 | 00:00:01.050 | 00:00:01.050 | 2024-06-18 08:56:40.391 | 0 | 0 | 0 | 0 | 0 | 0 | 0 | 0 | 0 | 26.9 | 26.9 | 27 | 0 | 0 | 0 | 0 | 0 | 0
1268 | 56 | 56 | 7 | 7 | 32 | 充电 | 充电 CC | 2024-06-18 08:56:40.538 | 完成 | 4.0641 | 4.0693 | 4.0693 | 37.5135 | 37.5105 | 0.0007 | 0 | -0.0007 | 0.0007 | 0.0028 | 0 | -0.0028 | 0.0028 | 00:00:00.070 | 00:00:00.070 | 2024-06-18 08:56:40.608 | 4.0675 | 0 | 0 | 0 | 0 | 0 | 0 | 0 | 0 | 26.9 | 27 | 27 | 0 | 0 | 0 | 0 | 0 | 0
1269 | 57 | 57 | 7 | 7 | 32 | 其它 | 静置 | 2024-06-18 08:56:41.025 | 完成 | 3.9109 | 3.9109 | 3.9026 | 0 | 0 | 0 | 0 | 0 | 0 | 0 | 0 | 0 | 0 | 00:00:01.050 | 00:00:01.050 | 2024-06-18 08:56:42.075 | 0 | 0 | 0 | 0 | 0 | 0 | 0 | 0 | 0 | 26.9 | 27 | 27 | 0 | 0 | 0 | 0 | 0 | 0
1270 | 58 | 58 | 7 | 7 | 32 | 放电 | 放电 DC | 2024-06-18 08:56:42.227 | 完成 | 3.7399 | 3.7399 | 3.7344 | -37.4948 | -37.501 | 0 | -0.0007 | 0.0007 | -0.0007 | 0 | -0.0027 | 0.0027 | -0.0027 | 00:00:00.070 | 00:00:00.070 | 2024-06-18 08:56:42.297 | 3.7365 | 0 | 0 | 0 | 0 | 0 | 0 | 0 | 0 | 26.9 | 27 | 27 | 0 | 0 | 0 | 0 | 0 | 0
1271 | 59 | 59 | 7 | 7 | 32 | 其它 | 静置 | 2024-06-18 08:56:42.728 | 完成 | 3.8929 | 3.9 | 3.9 | 0 | 0 | 0 | 0 | 0 | 0 | 0 | 0 | 0 | 0 | 00:00:01.050 | 00:00:01.050 | 2024-06-18 08:56:43.778 | 0 | 0 | 0 | 0 | 0 | 0 | 0 | 0 | 0 | 27 | 27 | 27 | 0 | 0 | 0 | 0 | 0 | 0
1272 | 60 | 60 | 7 | 7 | 32 | 充电 | 充电 CC | 2024-06-18 08:56:43.924 | 完成 | 4.1167 | 4.1233 | 4.1233 | 50.0304 | 50.0055 | 0.0009 | 0 | -0.0009 | 0.0009 | 0.004 | 0 | -0.004 | 0.004 | 00:00:00.070 | 00:00:00.070 | 2024-06-18 08:56:43.994 | 4.1196 | 0 | 0 | 0 | 0 | 0 | 0 | 0 | 0 | 27 | 27 | 27 | 0 | 0 | 0 | 0 | 0 | 0
1273 | 61 | 61 | 7 | 7 | 32 | 其它 | 静置 | 2024-06-18 08:56:44.427 | 完成 | 3.9138 | 3.9138 | 3.9031 | 0 | 0 | 0 | 0 | 0 | 0 | 0 | 0 | 0 | 0 | 00:00:01.050 | 00:00:01.050 | 2024-06-18 08:56:45.477 | 0 | 0 | 0 | 0 | 0 | 0 | 0 | 0 | 0 | 27 | 27 | 27 | 0 | 0 | 0 | 0 | 0 | 0
1274 | 62 | 62 | 7 | 7 | 32 | 放电 | 放电 DC | 2024-06-18 08:56:45.632 | 完成 | 3.6882 | 3.6882 | 3.6814 | -49.9866 | -49.9961 | 0 | -0.0009 | 0.0009 | -0.0009 | 0 | -0.0035 | 0.0035 | -0.0035 | 00:00:00.070 | 00:00:00.070 | 2024-06-18 08:56:45.702 | 3.6849 | 0 | 0 | 0 | 0 | 0 | 0 | 0 | 0 | 27 | 27 | 27 | 0 | 0 | 0 | 0 | 0 | 0
1275 | 63 | 63 | 7 | 7 | 32 | 其它 | 静置 | 2024-06-18 08:56:46.144 | 完成 | 3.8896 | 3.8993 | 3.8993 | 0 | 0 | 0 | 0 | 0 | 0 | 0 | 0 | 0 | 0 | 00:00:01.050 | 00:00:01.050 | 2024-06-18 08:56:47.194 | 0 | 0 | 0 | 0 | 0 | 0 | 0 | 0 | 0 | 27 | 27 | 27 | 0 | 0 | 0 | 0 | 0 | 0
1276 | 64 | 64 | 7 | 7 | 32 | 充电 | 充电 CC | 2024-06-18 08:56:47.434 | 完成 | 4.1675 | 4.1754 | 4.1754 | 62.4665 | 62.4985 | 0.0011 | 0 | -0.0011 | 0.0011 | 0.005 | 0 | -0.005 | 0.005 | 00:00:00.070 | 00:00:00.070 | 2024-06-18 08:56:47.504 | 4.1725 | 0 | 0 | 0 | 0 | 0 | 0 | 0 | 0 | 27 | 27 | 27 | 0 | 0 | 0 | 0 | 0 | 0
1277 | 65 | 65 | 7 | 7 | 32 | 其它 | 静置 | 2024-06-18 08:56:47.932 | 完成 | 3.917 | 3.917 | 3.9035 | 0 | 0 | 0 | 0 | 0 | 0 | 0 | 0 | 0 | 0 | 00:00:01.050 | 00:00:01.050 | 2024-06-18 08:56:48.982 | 0 | 0 | 0 | 0 | 0 | 0 | 0 | 0 | 0 | 27 | 27.1 | 27.1 | 0 | 0 | 0 | 0 | 0 | 0
1278 | 66 | 66 | 7 | 7 | 32 | 放电 | 放电 DC | 2024-06-18 08:56:49.125 | 完成 | 3.6375 | 3.6375 | 3.6289 | -62.4814 | -62.5068 | 0 | -0.0011 | 0.0011 | -0.0011 | 0 | -0.0044 | 0.0044 | -0.0044 | 00:00:00.070 | 00:00:00.070 | 2024-06-18 08:56:49.195 | 3.6322 | 0 | 0 | 0 | 0 | 0 | 0 | 0 | 0 | 27.1 | 27 | 27.1 | 0 | 0 | 0 | 0 | 0 | 0
1279 | 67 | 67 | 7 | 7 | 32 | 其它 | 静置 | 2024-06-18 08:56:49.631 | 完成 | 3.888 | 3.8993 | 3.8993 | 0 | 0 | 0 | 0 | 0 | 0 | 0 | 0 | 0 | 0 | 00:00:01.050 | 00:00:01.050 | 2024-06-18 08:56:50.681 | 0 | 0 | 0 | 0 | 0 | 0 | 0 | 0 | 0 | 27.1 | 27.1 | 27.1 | 0 | 0 | 0 | 0 | 0 | 0
1280 | 68 | 68 | 7 | 7 | 32 | 充电 | 充电 CC | 2024-06-18 08:56:50.840 | 完成 | 3.9544 | 3.9568 | 3.9568 | 12.4987 | 12.4989 | 0.0002 | 0 | -0.0002 | 0.0002 | 0.0013 | 0 | -0.0013 | 0.0013 | 00:00:00.100 | 00:00:00.100 | 2024-06-18 08:56:50.940 | 3.9554 | 0 | 0 | 0 | 0 | 0 | 0 | 0 | 0 | 27 | 27.1 | 27.1 | 0 | 0 | 0 | 0 | 0 | 0
1281 | 69 | 69 | 7 | 7 | 32 | 其它 | 静置 | 2024-06-18 08:56:51.344 | 完成 | 3.903 | 3.903 | 3.9005 | 0 | 0 | 0 | 0 | 0 | 0 | 0 | 0 | 0 | 0 | 00:00:01.500 | 00:00:01.500 | 2024-06-18 08:56:52.844 | 0 | 0 | 0 | 0 | 0 | 0 | 0 | 0 | 0 | 27.1 | 27.1 | 27.1 | 0 | 0 | 0 | 0 | 0 | 0
1282 | 70 | 70 | 7 | 7 | 32 | 放电 | 放电 DC | 2024-06-18 08:56:53.027 | 完成 | 3.8457 | 3.8457 | 3.8433 | -12.4974 | -12.5015 | 0 | -0.0002 | 0.0002 | -0.0002 | 0 | -0.0013 | 0.0013 | -0.0013 | 00:00:00.100 | 00:00:00.100 | 2024-06-18 08:56:53.127 | 3.8447 | 0 | 0 | 0 | 0 | 0 | 0 | 0 | 0 | 27.1 | 27.1 | 27.1 | 0 | 0 | 0 | 0 | 0 | 0
1283 | 71 | 71 | 7 | 7 | 32 | 其它 | 静置 | 2024-06-18 08:56:53.525 | 完成 | 3.897 | 3.9 | 3.9 | 0 | 0 | 0 | 0 | 0 | 0 | 0 | 0 | 0 | 0 | 00:00:01.500 | 00:00:01.500 | 2024-06-18 08:56:55.025 | 0 | 0 | 0 | 0 | 0 | 0 | 0 | 0 | 0 | 27.1 | 27.1 | 27.1 | 0 | 0 | 0 | 0 | 0 | 0
1284 | 72 | 72 | 7 | 7 | 32 | 充电 | 充电 CC | 2024-06-18 08:56:55.230 | 完成 | 4.01 | 4.0142 | 4.0142 | 25.0153 | 24.9981 | 0.0005 | 0 | -0.0005 | 0.0005 | 0.0027 | 0 | -0.0027 | 0.0027 | 00:00:00.100 | 00:00:00.100 | 2024-06-18 08:56:55.330 | 4.0117 | 0 | 0 | 0 | 0 | 0 | 0 | 0 | 0 | 27.1 | 27.1 | 27.1 | 0 | 0 | 0 | 0 | 0 | 0
1285 | 73 | 73 | 7 | 7 | 32 | 其它 | 静置 | 2024-06-18 08:56:55.739 | 完成 | 3.9068 | 3.9068 | 3.9014 | 0 | 0 | 0 | 0 | 0 | 0 | 0 | 0 | 0 | 0 | 00:00:01.500 | 00:00:01.500 | 2024-06-18 08:56:57.239 | 0 | 0 | 0 | 0 | 0 | 0 | 0 | 0 | 0 | 27.1 | 27.1 | 27.1 | 0 | 0 | 0 | 0 | 0 | 0
1286 | 74 | 74 | 7 | 7 | 32 | 放电 | 放电 DC | 2024-06-18 08:56:57.429 | 完成 | 3.7922 | 3.7922 | 3.7878 | -25.0121 | -25.0013 | 0 | -0.0005 | 0.0005 | -0.0005 | 0 | -0.0026 | 0.0026 | -0.0026 | 00:00:00.100 | 00:00:00.100 | 2024-06-18 08:56:57.529 | 3.7904 | 0 | 0 | 0 | 0 | 0 | 0 | 0 | 0 | 27.1 | 27.1 | 27.1 | 0 | 0 | 0 | 0 | 0 | 0
1287 | 75 | 75 | 7 | 7 | 32 | 其它 | 静置 | 2024-06-18 08:56:57.943 | 完成 | 3.8947 | 3.9 | 3.9 | 0 | 0 | 0 | 0 | 0 | 0 | 0 | 0 | 0 | 0 | 00:00:01.500 | 00:00:01.500 | 2024-06-18 08:56:59.443 | 0 | 0 | 0 | 0 | 0 | 0 | 0 | 0 | 0 | 27.1 | 27.1 | 27.1 | 0 | 0 | 0 | 0 | 0 | 0
1288 | 76 | 76 | 7 | 7 | 32 | 充电 | 充电 CC | 2024-06-18 08:56:59.628 | 完成 | 4.0633 | 4.0696 | 4.0696 | 37.4415 | 37.5041 | 0.001 | 0 | -0.001 | 0.001 | 0.0042 | 0 | -0.0042 | 0.0042 | 00:00:00.100 | 00:00:00.100 | 2024-06-18 08:56:59.728 | 4.0679 | 0 | 0 | 0 | 0 | 0 | 0 | 0 | 0 | 27.1 | 27.1 | 27.1 | 0 | 0 | 0 | 0 | 0 | 0
1289 | 77 | 77 | 7 | 7 | 32 | 其它 | 静置 | 2024-06-18 08:57:00.130 | 完成 | 3.9103 | 3.9103 | 3.9019 | 0 | 0 | 0 | 0 | 0 | 0 | 0 | 0 | 0 | 0 | 00:00:01.500 | 00:00:01.500 | 2024-06-18 08:57:01.630 | 0 | 0 | 0 | 0 | 0 | 0 | 0 | 0 | 0 | 27.1 | 27.1 | 27.1 | 0 | 0 | 0 | 0 | 0 | 0
1290 | 78 | 78 | 7 | 7 | 32 | 放电 | 放电 DC | 2024-06-18 08:57:01.824 | 完成 | 3.7395 | 3.7395 | 3.733 | -37.4911 | -37.5107 | 0 | -0.001 | 0.001 | -0.001 | 0 | -0.0038 | 0.0038 | -0.0038 | 00:00:00.100 | 00:00:00.100 | 2024-06-18 08:57:01.924 | 3.7348 | 0 | 0 | 0 | 0 | 0 | 0 | 0 | 0 | 27.1 | 27.1 | 27.1 | 0 | 0 | 0 | 0 | 0 | 0
1291 | 79 | 79 | 7 | 7 | 32 | 其它 | 静置 | 2024-06-18 08:57:02.336 | 完成 | 3.8924 | 3.8998 | 3.8998 | 0 | 0 | 0 | 0 | 0 | 0 | 0 | 0 | 0 | 0 | 00:00:01.500 | 00:00:01.500 | 2024-06-18 08:57:03.836 | 0 | 0 | 0 | 0 | 0 | 0 | 0 | 0 | 0 | 27.1 | 27.1 | 27.1 | 0 | 0 | 0 | 0 | 0 | 0
1292 | 80 | 80 | 7 | 7 | 32 | 充电 | 充电 CC | 2024-06-18 08:57:04.022 | 完成 | 4.116 | 4.124 | 4.124 | 49.9838 | 50.0173 | 0.0013 | 0 | -0.0013 | 0.0013 | 0.0057 | 0 | -0.0057 | 0.0057 | 00:00:00.100 | 00:00:00.100 | 2024-06-18 08:57:04.122 | 4.1216 | 0 | 0 | 0 | 0 | 0 | 0 | 0 | 0 | 27.1 | 27.1 | 27.1 | 0 | 0 | 0 | 0 | 0 | 0
1293 | 81 | 81 | 7 | 7 | 32 | 其它 | 静置 | 2024-06-18 08:57:04.540 | 完成 | 3.9138 | 3.9138 | 3.9024 | 0 | 0 | 0 | 0 | 0 | 0 | 0 | 0 | 0 | 0 | 00:00:01.500 | 00:00:01.500 | 2024-06-18 08:57:06.040 | 0 | 0 | 0 | 0 | 0 | 0 | 0 | 0 | 0 | 27.1 | 27 | 27.1 | 0 | 0 | 0 | 0 | 0 | 0
1294 | 82 | 82 | 7 | 7 | 32 | 放电 | 放电 DC | 2024-06-18 08:57:06.232 | 完成 | 3.6879 | 3.6879 | 3.6796 | -49.9948 | -49.9996 | 0 | -0.0013 | 0.0013 | -0.0013 | 0 | -0.0051 | 0.0051 | -0.0051 | 00:00:00.100 | 00:00:00.100 | 2024-06-18 08:57:06.332 | 3.6819 | 0 | 0 | 0 | 0 | 0 | 0 | 0 | 0 | 27 | 27 | 27 | 0 | 0 | 0 | 0 | 0 | 0
1295 | 83 | 83 | 7 | 7 | 32 | 其它 | 静置 | 2024-06-18 08:57:06.728 | 完成 | 3.8898 | 3.8996 | 3.8996 | 0 | 0 | 0 | 0 | 0 | 0 | 0 | 0 | 0 | 0 | 00:00:01.500 | 00:00:01.500 | 2024-06-18 08:57:08.228 | 0 | 0 | 0 | 0 | 0 | 0 | 0 | 0 | 0 | 27 | 27.1 | 27.1 | 0 | 0 | 0 | 0 | 0 | 0
1296 | 84 | 84 | 7 | 7 | 32 | 充电 | 充电 CC | 2024-06-18 08:57:08.412 | 完成 | 4.1672 | 4.1767 | 4.1767 | 62.4948 | 62.5068 | 0.0017 | 0 | -0.0017 | 0.0017 | 0.0072 | 0 | -0.0072 | 0.0072 | 00:00:00.100 | 00:00:00.100 | 2024-06-18 08:57:08.512 | 4.173 | 0 | 0 | 0 | 0 | 0 | 0 | 0 | 0 | 27 | 27 | 27 | 0 | 0 | 0 | 0 | 0 | 0
1297 | 85 | 85 | 7 | 7 | 32 | 其它 | 静置 | 2024-06-18 08:57:08.920 | 完成 | 3.9175 | 3.9175 | 3.9031 | 0 | 0 | 0 | 0 | 0 | 0 | 0 | 0 | 0 | 0 | 00:00:01.500 | 00:00:01.500 | 2024-06-18 08:57:10.420 | 0 | 0 | 0 | 0 | 0 | 0 | 0 | 0 | 0 | 27 | 27.1 | 27.1 | 0 | 0 | 0 | 0 | 0 | 0
1298 | 86 | 86 | 7 | 7 | 32 | 放电 | 放电 DC | 2024-06-18 08:57:10.633 | 完成 | 3.6375 | 3.6375 | 3.6275 | -62.4966 | -62.5012 | 0 | -0.0017 | 0.0017 | -0.0017 | 0 | -0.0063 | 0.0063 | -0.0063 | 00:00:00.100 | 00:00:00.100 | 2024-06-18 08:57:10.733 | 3.6312 | 0 | 0 | 0 | 0 | 0 | 0 | 0 | 0 | 27 | 27 | 27 | 0 | 0 | 0 | 0 | 0 | 0
1299 | 87 | 87 | 7 | 7 | 32 | 其它 | 静置 | 2024-06-18 08:57:11.130 | 完成 | 3.8882 | 3.8996 | 3.8996 | 0 | 0 | 0 | 0 | 0 | 0 | 0 | 0 | 0 | 0 | 00:00:01.500 | 00:00:01.500 | 2024-06-18 08:57:12.630 | 0 | 0 | 0 | 0 | 0 | 0 | 0 | 0 | 0 | 27 | 27 | 27.1 | 0 | 0 | 0 | 0 | 0 | 0
1300 | 88 | 88 | 7 | 7 | 32 | 充电 | 充电 CC | 2024-06-18 08:57:12.820 | 完成 | 3.9546 | 3.9583 | 3.9583 | 12.4976 | 12.4983 | 0.001 | 0 | -0.001 | 0.001 | 0.0041 | 0 | -0.0041 | 0.0041 | 00:00:00.300 | 00:00:00.300 | 2024-06-18 08:57:13.120 | 3.9576 | 0 | 0 | 0 | 0 | 0 | 0 | 0 | 0 | 27 | 27 | 27 | 0 | 0 | 0 | 0 | 0 | 0
1301 | 89 | 89 | 7 | 7 | 32 | 其它 | 静置 | 2024-06-18 08:57:13.527 | 完成 | 3.904 | 3.904 | 3.9008 | 0 | 0 | 0 | 0 | 0 | 0 | 0 | 0 | 0 | 0 | 00:00:04.500 | 00:00:04.500 | 2024-06-18 08:57:18.027 | 0 | 0 | 0 | 0 | 0 | 0 | 0 | 0 | 0 | 27 | 27.1 | 27.1 | 0 | 0 | 0 | 0 | 0 | 0
1302 | 90 | 90 | 7 | 7 | 32 | 放电 | 放电 DC | 2024-06-18 08:57:18.232 | 完成 | 3.8461 | 3.8461 | 3.8424 | -12.4956 | -12.4998 | 0 | -0.001 | 0.001 | -0.001 | 0 | -0.004 | 0.004 | -0.004 | 00:00:00.300 | 00:00:00.300 | 2024-06-18 08:57:18.532 | 3.8431 | 0 | 0 | 0 | 0 | 0 | 0 | 0 | 0 | 27 | 27 | 27 | 0 | 0 | 0 | 0 | 0 | 0
1303 | 91 | 91 | 7 | 7 | 32 | 其它 | 静置 | 2024-06-18 08:57:18.936 | 完成 | 3.8965 | 3.9 | 3.9 | 0 | 0 | 0 | 0 | 0 | 0 | 0 | 0 | 0 | 0 | 00:00:04.500 | 00:00:04.500 | 2024-06-18 08:57:23.436 | 0 | 0 | 0 | 0 | 0 | 0 | 0 | 0 | 0 | 27 | 27 | 27 | 0 | 0 | 0 | 0 | 0 | 0
1304 | 92 | 92 | 7 | 7 | 32 | 充电 | 充电 CC | 2024-06-18 08:57:23.629 | 完成 | 4.0099 | 4.0166 | 4.0166 | 25.014 | 24.9979 | 0.002 | 0 | -0.002 | 0.002 | 0.0083 | 0 | -0.0083 | 0.0083 | 00:00:00.300 | 00:00:00.300 | 2024-06-18 08:57:23.929 | 4.0149 | 0 | 0 | 0 | 0 | 0 | 0 | 0 | 0 | 27 | 26.9 | 27 | 0 | 0 | 0 | 0 | 0 | 0
1305 | 93 | 93 | 7 | 7 | 32 | 其它 | 静置 | 2024-06-18 08:57:24.337 | 完成 | 3.9087 | 3.9087 | 3.9015 | 0 | 0 | 0 | 0 | 0 | 0 | 0 | 0 | 0 | 0 | 00:00:04.500 | 00:00:04.500 | 2024-06-18 08:57:28.837 | 0 | 0 | 0 | 0 | 0 | 0 | 0 | 0 | 0 | 26.9 | 26.9 | 26.9 | 0 | 0 | 0 | 0 | 0 | 0
1306 | 94 | 94 | 7 | 7 | 32 | 放电 | 放电 DC | 2024-06-18 08:57:29.029 | 完成 | 3.7923 | 3.7923 | 3.7855 | -25.0104 | -24.9993 | 0 | -0.002 | 0.002 | -0.002 | 0 | -0.0078 | 0.0078 | -0.0078 | 00:00:00.300 | 00:00:00.300 | 2024-06-18 08:57:29.329 | 3.7871 | 0 | 0 | 0 | 0 | 0 | 0 | 0 | 0 | 26.9 | 26.9 | 26.9 | 0 | 0 | 0 | 0 | 0 | 0
1307 | 95 | 95 | 7 | 7 | 32 | 其它 | 静置 | 2024-06-18 08:57:29.737 | 完成 | 3.8935 | 3.8998 | 3.8998 | 0 | 0 | 0 | 0 | 0 | 0 | 0 | 0 | 0 | 0 | 00:00:04.500 | 00:00:04.500 | 2024-06-18 08:57:34.237 | 0 | 0 | 0 | 0 | 0 | 0 | 0 | 0 | 0 | 26.9 | 26.9 | 26.9 | 0 | 0 | 0 | 0 | 0 | 0
1308 | 96 | 96 | 7 | 7 | 32 | 充电 | 充电 CC | 2024-06-18 08:57:34.426 | 完成 | 4.0634 | 4.0732 | 4.0732 | 37.5153 | 37.4905 | 0.0031 | 0 | -0.0031 | 0.0031 | 0.0127 | 0 | -0.0127 | 0.0127 | 00:00:00.300 | 00:00:00.300 | 2024-06-18 08:57:34.726 | 4.0707 | 0 | 0 | 0 | 0 | 0 | 0 | 0 | 0 | 26.9 | 26.9 | 26.9 | 0 | 0 | 0 | 0 | 0 | 0
1309 | 97 | 97 | 7 | 7 | 32 | 其它 | 静置 | 2024-06-18 08:57:35.130 | 完成 | 3.9128 | 3.9128 | 3.9019 | 0 | 0 | 0 | 0 | 0 | 0 | 0 | 0 | 0 | 0 | 00:00:04.500 | 00:00:04.500 | 2024-06-18 08:57:39.630 | 0 | 0 | 0 | 0 | 0 | 0 | 0 | 0 | 0 | 26.9 | 27 | 27 | 0 | 0 | 0 | 0 | 0 | 0
1310 | 98 | 98 | 7 | 7 | 32 | 放电 | 放电 DC | 2024-06-18 08:57:39.828 | 完成 | 3.7397 | 3.7397 | 3.7295 | -37.462 | -37.5023 | 0 | -0.0031 | 0.0031 | -0.0031 | 0 | -0.0115 | 0.0115 | -0.0115 | 00:00:00.300 | 00:00:00.300 | 2024-06-18 08:57:40.128 | 3.7321 | 0 | 0 | 0 | 0 | 0 | 0 | 0 | 0 | 27 | 27 | 27 | 0 | 0 | 0 | 0 | 0 | 0
1311 | 99 | 99 | 7 | 7 | 32 | 其它 | 静置 | 2024-06-18 08:57:40.531 | 完成 | 3.8903 | 3.8996 | 3.8994 | 0 | 0 | 0 | 0 | 0 | 0 | 0 | 0 | 0 | 0 | 00:00:04.500 | 00:00:04.500 | 2024-06-18 08:57:45.031 | 0 | 0 | 0 | 0 | 0 | 0 | 0 | 0 | 0 | 27 | 26.9 | 27 | 0 | 0 | 0 | 0 | 0 | 0
1312 | 100 | 100 | 7 | 7 | 32 | 充电 | 充电 CC | 2024-06-18 08:57:45.230 | 完成 | 4.116 | 4.1289 | 4.1289 | 50.0285 | 49.9964 | 0.0041 | 0 | -0.0041 | 0.0041 | 0.0171 | 0 | -0.0171 | 0.0171 | 00:00:00.300 | 00:00:00.300 | 2024-06-18 08:57:45.530 | 4.1251 | 0 | 0 | 0 | 0 | 0 | 0 | 0 | 0 | 26.9 | 26.9 | 26.9 | 0 | 0 | 0 | 0 | 0 | 0
1313 | 101 | 101 | 7 | 7 | 32 | 其它 | 静置 | 2024-06-18 08:57:45.929 | 完成 | 3.917 | 3.917 | 3.9024 | 0 | 0 | 0 | 0 | 0 | 0 | 0 | 0 | 0 | 0 | 00:00:04.500 | 00:00:04.500 | 2024-06-18 08:57:50.429 | 0 | 0 | 0 | 0 | 0 | 0 | 0 | 0 | 0 | 26.9 | 26.9 | 27 | 0 | 0 | 0 | 0 | 0 | 0
1314 | 102 | 102 | 7 | 7 | 32 | 放电 | 放电 DC | 2024-06-18 08:57:50.626 | 完成 | 3.6877 | 3.6877 | 3.6747 | -50.0046 | -50.0007 | 0 | -0.0041 | 0.0041 | -0.0041 | 0 | -0.0153 | 0.0153 | -0.0153 | 00:00:00.300 | 00:00:00.300 | 2024-06-18 08:57:50.926 | 3.6781 | 0 | 0 | 0 | 0 | 0 | 0 | 0 | 0 | 26.9 | 26.9 | 26.9 | 0 | 0 | 0 | 0 | 0 | 0
1315 | 103 | 103 | 7 | 7 | 32 | 其它 | 静置 | 2024-06-18 08:57:51.338 | 完成 | 3.8872 | 3.8991 | 3.8991 | 0 | 0 | 0 | 0 | 0 | 0 | 0 | 0 | 0 | 0 | 00:00:04.500 | 00:00:04.500 | 2024-06-18 08:57:55.838 | 0 | 0 | 0 | 0 | 0 | 0 | 0 | 0 | 0 | 26.9 | 26.9 | 26.9 | 0 | 0 | 0 | 0 | 0 | 0
1316 | 104 | 104 | 7 | 7 | 32 | 充电 | 充电 CC | 2024-06-18 08:57:56.029 | 完成 | 4.1673 | 4.1834 | 4.1834 | 62.5124 | 62.4989 | 0.0052 | 0 | -0.0052 | 0.0052 | 0.0217 | 0 | -0.0217 | 0.0217 | 00:00:00.300 | 00:00:00.300 | 2024-06-18 08:57:56.329 | 4.1788 | 0 | 0 | 0 | 0 | 0 | 0 | 0 | 0 | 26.9 | 26.9 | 26.9 | 0 | 0 | 0 | 0 | 0 | 0
1317 | 105 | 105 | 7 | 7 | 32 | 其它 | 静置 | 2024-06-18 08:57:56.731 | 完成 | 3.9205 | 3.9205 | 3.9028 | 0 | 0 | 0 | 0 | 0 | 0 | 0 | 0 | 0 | 0 | 00:00:04.500 | 00:00:04.500 | 2024-06-18 08:58:01.231 | 0 | 0 | 0 | 0 | 0 | 0 | 0 | 0 | 0 | 26.9 | 26.8 | 26.9 | 0 | 0 | 0 | 0 | 0 | 0
1318 | 106 | 106 | 7 | 7 | 32 | 放电 | 放电 DC | 2024-06-18 08:58:01.422 | 完成 | 3.6368 | 3.6368 | 3.621 | -62.5139 | -62.5032 | 0 | -0.0052 | 0.0052 | -0.0052 | 0 | -0.0188 | 0.0188 | -0.0188 | 00:00:00.300 | 00:00:00.300 | 2024-06-18 08:58:01.722 | 3.625 | 0 | 0 | 0 | 0 | 0 | 0 | 0 | 0 | 26.8 | 26.8 | 26.8 | 0 | 0 | 0 | 0 | 0 | 0
1319 | 107 | 107 | 7 | 7 | 32 | 其它 | 静置 | 2024-06-18 08:58:02.128 | 完成 | 3.8842 | 3.8989 | 3.8987 | 0 | 0 | 0 | 0 | 0 | 0 | 0 | 0 | 0 | 0 | 00:00:04.500 | 00:00:04.500 | 2024-06-18 08:58:06.628 | 0 | 0 | 0 | 0 | 0 | 0 | 0 | 0 | 0 | 26.8 | 26.8 | 26.8 | 0 | 0 | 0 | 0 | 0 | 0
1320 | 108 | 108 | 7 | 7 | 32 | 充电 | 充电 CC | 2024-06-18 08:58:06.832 | 完成 | 3.9539 | 3.9583 | 3.9583 | 12.502 | 12.501 | 0.0017 | 0 | -0.0017 | 0.0017 | 0.0068 | 0 | -0.0068 | 0.0068 | 00:00:00.500 | 00:00:00.500 | 2024-06-18 08:58:07.332 | 3.957 | 0 | 0 | 0 | 0 | 0 | 0 | 0 | 0 | 26.8 | 26.7 | 26.8 | 0 | 0 | 0 | 0 | 0 | 0
1321 | 109 | 109 | 7 | 7 | 32 | 其它 | 静置 | 2024-06-18 08:58:07.734 | 完成 | 3.9038 | 3.9038 | 3.9 | 0 | 0 | 0 | 0 | 0 | 0 | 0 | 0 | 0 | 0 | 00:00:07.500 | 00:00:07.500 | 2024-06-18 08:58:15.234 | 0 | 0 | 0 | 0 | 0 | 0 | 0 | 0 | 0 | 26.7 | 26.8 | 26.8 | 0 | 0 | 0 | 0 | 0 | 0
1322 | 110 | 110 | 7 | 7 | 32 | 放电 | 放电 DC | 2024-06-18 08:58:15.423 | 完成 | 3.8454 | 3.8454 | 3.8408 | -12.4944 | -12.4982 | 0 | -0.0017 | 0.0017 | -0.0017 | 0 | -0.0066 | 0.0066 | -0.0066 | 00:00:00.500 | 00:00:00.500 | 2024-06-18 08:58:15.923 | 3.842 | 0 | 0 | 0 | 0 | 0 | 0 | 0 | 0 | 26.7 | 26.7 | 26.7 | 0 | 0 | 0 | 0 | 0 | 0
1323 | 111 | 111 | 7 | 7 | 32 | 其它 | 静置 | 2024-06-18 08:58:16.348 | 完成 | 3.8952 | 3.8993 | 3.8993 | 0 | 0 | 0 | 0 | 0 | 0 | 0 | 0 | 0 | 0 | 00:00:07.500 | 00:00:07.500 | 2024-06-18 08:58:23.848 | 0 | 0 | 0 | 0 | 0 | 0 | 0 | 0 | 0 | 26.7 | 26.9 | 26.9 | 0 | 0 | 0 | 0 | 0 | 0
1324 | 112 | 112 | 7 | 7 | 32 | 充电 | 充电 CC | 2024-06-18 08:58:24.027 | 完成 | 4.0093 | 4.0176 | 4.0176 | 25.0121 | 25.0006 | 0.0034 | 0 | -0.0034 | 0.0034 | 0.0139 | 0 | -0.0139 | 0.0139 | 00:00:00.500 | 00:00:00.500 | 2024-06-18 08:58:24.527 | 4.0155 | 0 | 0 | 0 | 0 | 0 | 0 | 0 | 0 | 26.9 | 26.8 | 26.9 | 0 | 0 | 0 | 0 | 0 | 0
1325 | 113 | 113 | 7 | 7 | 32 | 其它 | 静置 | 2024-06-18 08:58:24.928 | 完成 | 3.9093 | 3.9093 | 3.901 | 0 | 0 | 0 | 0 | 0 | 0 | 0 | 0 | 0 | 0 | 00:00:07.500 | 00:00:07.500 | 2024-06-18 08:58:32.428 | 0 | 0 | 0 | 0 | 0 | 0 | 0 | 0 | 0 | 26.9 | 27 | 27 | 0 | 0 | 0 | 0 | 0 | 0
1326 | 114 | 114 | 7 | 7 | 32 | 放电 | 放电 DC | 2024-06-18 08:58:32.621 | 完成 | 3.7916 | 3.7916 | 3.7832 | -25.01 | -25.0009 | 0 | -0.0034 | 0.0034 | -0.0034 | 0 | -0.0131 | 0.0131 | -0.0131 | 00:00:00.500 | 00:00:00.500 | 2024-06-18 08:58:33.121 | 3.7853 | 0 | 0 | 0 | 0 | 0 | 0 | 0 | 0 | 27 | 27 | 27 | 0 | 0 | 0 | 0 | 0 | 0
1327 | 115 | 115 | 7 | 7 | 32 | 其它 | 静置 | 2024-06-18 08:58:33.525 | 完成 | 3.8917 | 3.8991 | 3.8989 | 0 | 0 | 0 | 0 | 0 | 0 | 0 | 0 | 0 | 0 | 00:00:07.500 | 00:00:07.500 | 2024-06-18 08:58:41.025 | 0 | 0 | 0 | 0 | 0 | 0 | 0 | 0 | 0 | 27 | 26.9 | 27 | 0 | 0 | 0 | 0 | 0 | 0
1328 | 116 | 116 | 7 | 7 | 32 | 充电 | 充电 CC | 2024-06-18 08:58:41.228 | 完成 | 4.063 | 4.0755 | 4.0755 | 37.5334 | 37.4977 | 0.0052 | 0 | -0.0052 | 0.0052 | 0.0212 | 0 | -0.0212 | 0.0212 | 00:00:00.500 | 00:00:00.500 | 2024-06-18 08:58:41.728 | 4.0721 | 0 | 0 | 0 | 0 | 0 | 0 | 0 | 0 | 26.9 | 26.9 | 26.9 | 0 | 0 | 0 | 0 | 0 | 0
1329 | 117 | 117 | 7 | 7 | 32 | 其它 | 静置 | 2024-06-18 08:58:42.137 | 完成 | 3.9142 | 3.9142 | 3.9014 | 0 | 0 | 0 | 0 | 0 | 0 | 0 | 0 | 0 | 0 | 00:00:07.500 | 00:00:07.500 | 2024-06-18 08:58:49.637 | 0 | 0 | 0 | 0 | 0 | 0 | 0 | 0 | 0 | 26.9 | 26.8 | 26.9 | 0 | 0 | 0 | 0 | 0 | 0
1330 | 118 | 118 | 7 | 7 | 32 | 放电 | 放电 DC | 2024-06-18 08:58:49.822 | 完成 | 3.7386 | 3.7386 | 3.7262 | -37.5098 | -37.4961 | 0 | -0.0052 | 0.0052 | -0.0052 | 0 | -0.0194 | 0.0194 | -0.0194 | 00:00:00.500 | 00:00:00.500 | 2024-06-18 08:58:50.322 | 3.7293 | 0 | 0 | 0 | 0 | 0 | 0 | 0 | 0 | 26.8 | 26.8 | 26.8 | 0 | 0 | 0 | 0 | 0 | 0
1331 | 119 | 119 | 7 | 7 | 32 | 其它 | 静置 | 2024-06-18 08:58:50.733 | 完成 | 3.8879 | 3.8986 | 3.8986 | 0 | 0 | 0 | 0 | 0 | 0 | 0 | 0 | 0 | 0 | 00:00:07.500 | 00:00:07.500 | 2024-06-18 08:58:58.233 | 0 | 0 | 0 | 0 | 0 | 0 | 0 | 0 | 0 | 26.8 | 26.9 | 26.9 | 0 | 0 | 0 | 0 | 0 | 0
1332 | 120 | 120 | 7 | 7 | 32 | 充电 | 充电 CC | 2024-06-18 08:58:58.361 | 完成 | 4.1153 | 4.1318 | 4.1318 | 49.9896 | 50.0003 | 0.0069 | 0 | -0.0069 | 0.0069 | 0.0286 | 0 | -0.0286 | 0.0286 | 00:00:00.500 | 00:00:00.500 | 2024-06-18 08:58:58.861 | 4.127 | 0 | 0 | 0 | 0 | 0 | 0 | 0 | 0 | 26.8 | 26.8 | 26.8 | 0 | 0 | 0 | 0 | 0 | 0
1333 | 121 | 121 | 7 | 7 | 32 | 其它 | 静置 | 2024-06-18 08:58:59.232 | 完成 | 3.9182 | 3.9182 | 3.9017 | 0 | 0 | 0 | 0 | 0 | 0 | 0 | 0 | 0 | 0 | 00:00:07.500 | 00:00:07.500 | 2024-06-18 08:59:06.732 | 0 | 0 | 0 | 0 | 0 | 0 | 0 | 0 | 0 | 26.8 | 26.9 | 26.9 | 0 | 0 | 0 | 0 | 0 | 0
1334 | 122 | 122 | 7 | 7 | 32 | 放电 | 放电 DC | 2024-06-18 08:59:06.928 | 完成 | 3.6865 | 3.6865 | 3.6705 | -50.0079 | -50.0063 | 0 | -0.0069 | 0.0069 | -0.0069 | 0 | -0.0254 | 0.0254 | -0.0254 | 00:00:00.500 | 00:00:00.500 | 2024-06-18 08:59:07.428 | 3.6747 | 0 | 0 | 0 | 0 | 0 | 0 | 0 | 0 | 26.9 | 26.8 | 26.9 | 0 | 0 | 0 | 0 | 0 | 0
1335 | 123 | 123 | 7 | 7 | 32 | 其它 | 静置 | 2024-06-18 08:59:07.831 | 完成 | 3.8838 | 3.898 | 3.898 | 0 | 0 | 0 | 0 | 0 | 0 | 0 | 0 | 0 | 0 | 00:00:07.500 | 00:00:07.500 | 2024-06-18 08:59:15.331 | 0 | 0 | 0 | 0 | 0 | 0 | 0 | 0 | 0 | 26.9 | 26.9 | 26.9 | 0 | 0 | 0 | 0 | 0 | 0
1336 | 124 | 124 | 7 | 7 | 32 | 充电 | 充电 CC | 2024-06-18 08:59:15.527 | 完成 | 4.1662 | 4.1868 | 4.1868 | 62.4973 | 62.5055 | 0.0086 | 0 | -0.0086 | 0.0086 | 0.0362 | 0 | -0.0362 | 0.0362 | 00:00:00.500 | 00:00:00.500 | 2024-06-18 08:59:16.027 | 4.181 | 0 | 0 | 0 | 0 | 0 | 0 | 0 | 0 | 26.9 | 26.9 | 27 | 0 | 0 | 0 | 0 | 0 | 0
1337 | 125 | 125 | 7 | 7 | 32 | 其它 | 静置 | 2024-06-18 08:59:16.429 | 完成 | 3.9233 | 3.9233 | 3.9022 | 0 | 0 | 0 | 0 | 0 | 0 | 0 | 0 | 0 | 0 | 00:00:07.500 | 00:00:07.500 | 2024-06-18 08:59:23.929 | 0 | 0 | 0 | 0 | 0 | 0 | 0 | 0 | 0 | 27 | 27 | 27 | 0 | 0 | 0 | 0 | 0 | 0
1338 | 126 | 126 | 7 | 7 | 32 | 放电 | 放电 DC | 2024-06-18 08:59:24.126 | 完成 | 3.6363 | 3.6363 | 3.6163 | -62.4471 | -62.5209 | 0 | -0.0086 | 0.0086 | -0.0086 | 0 | -0.0314 | 0.0314 | -0.0314 | 00:00:00.500 | 00:00:00.500 | 2024-06-18 08:59:24.626 | 3.6215 | 0 | 0 | 0 | 0 | 0 | 0 | 0 | 0 | 27 | 27 | 27 | 0 | 0 | 0 | 0 | 0 | 0
1339 | 127 | 127 | 7 | 7 | 32 | 其它 | 静置 | 2024-06-18 08:59:25.034 | 完成 | 3.8803 | 3.8975 | 3.8975 | 0 | 0 | 0 | 0 | 0 | 0 | 0 | 0 | 0 | 0 | 00:00:07.500 | 00:00:07.500 | 2024-06-18 08:59:32.534 | 0 | 0 | 0 | 0 | 0 | 0 | 0 | 0 | 0 | 27 | 27.1 | 27.1 | 0 | 0 | 0 | 0 | 0 | 0
1340 | 128 | 128 | 7 | 7 | 32 | 充电 | 充电 CC | 2024-06-18 08:59:32.726 | 完成 | 3.9526 | 3.9577 | 3.9577 | 12.4969 | 12.4881 | 0.0023 | 0 | -0.0023 | 0.0023 | 0.0095 | 0 | -0.0095 | 0.0095 | 00:00:00.700 | 00:00:00.700 | 2024-06-18 08:59:33.426 | 3.9563 | 0 | 0 | 0 | 0 | 0 | 0 | 0 | 0 | 27 | 27 | 27 | 0 | 0 | 0 | 0 | 0 | 0
1341 | 129 | 129 | 7 | 7 | 32 | 其它 | 静置 | 2024-06-18 08:59:33.830 | 完成 | 3.9031 | 3.9031 | 3.8991 | 0 | 0 | 0 | 0 | 0 | 0 | 0 | 0 | 0 | 0 | 00:00:10.500 | 00:00:10.500 | 2024-06-18 08:59:44.330 | 0 | 0 | 0 | 0 | 0 | 0 | 0 | 0 | 0 | 27 | 27.2 | 27.2 | 0 | 0 | 0 | 0 | 0 | 0
1342 | 130 | 130 | 7 | 7 | 32 | 放电 | 放电 DC | 2024-06-18 08:59:44.526 | 完成 | 3.8441 | 3.8441 | 3.8389 | -12.4919 | -12.5005 | 0 | -0.0023 | 0.0023 | -0.0023 | 0 | -0.0092 | 0.0092 | -0.0092 | 00:00:00.700 | 00:00:00.700 | 2024-06-18 08:59:45.226 | 3.8403 | 0 | 0 | 0 | 0 | 0 | 0 | 0 | 0 | 27.1 | 27.1 | 27.2 | 0 | 0 | 0 | 0 | 0 | 0
1343 | 131 | 131 | 7 | 7 | 32 | 其它 | 静置 | 2024-06-18 08:59:45.628 | 完成 | 3.8935 | 3.898 | 3.898 | 0 | 0 | 0 | 0 | 0 | 0 | 0 | 0 | 0 | 0 | 00:00:10.500 | 00:00:10.500 | 2024-06-18 08:59:56.128 | 0 | 0 | 0 | 0 | 0 | 0 | 0 | 0 | 0 | 27.2 | 27.2 | 27.2 | 0 | 0 | 0 | 0 | 0 | 0
1344 | 132 | 132 | 7 | 7 | 32 | 充电 | 充电 CC | 2024-06-18 08:59:56.331 | 完成 | 4.0082 | 4.0178 | 4.0178 | 25.0081 | 24.9962 | 0.0047 | 0 | -0.0047 | 0.0047 | 0.0195 | 0 | -0.0195 | 0.0195 | 00:00:00.700 | 00:00:00.700 | 2024-06-18 08:59:57.031 | 4.0152 | 0 | 0 | 0 | 0 | 0 | 0 | 0 | 0 | 27.1 | 27.1 | 27.1 | 0 | 0 | 0 | 0 | 0 | 0
1345 | 133 | 133 | 7 | 7 | 32 | 其它 | 静置 | 2024-06-18 08:59:57.436 | 完成 | 3.9093 | 3.9093 | 3.9 | 0 | 0 | 0 | 0 | 0 | 0 | 0 | 0 | 0 | 0 | 00:00:10.500 | 00:00:10.500 | 2024-06-18 09:00:07.936 | 0 | 0 | 0 | 0 | 0 | 0 | 0 | 0 | 0 | 27.1 | 27.1 | 27.1 | 0 | 0 | 0 | 0 | 0 | 0
1346 | 134 | 134 | 7 | 7 | 32 | 放电 | 放电 DC | 2024-06-18 09:00:08.133 | 完成 | 3.7904 | 3.7904 | 3.7808 | -25.0058 | -25.0027 | 0 | -0.0047 | 0.0047 | -0.0047 | 0 | -0.0183 | 0.0183 | -0.0183 | 00:00:00.700 | 00:00:00.700 | 2024-06-18 09:00:08.833 | 3.7834 | 0 | 0 | 0 | 0 | 0 | 0 | 0 | 0 | 27.1 | 27.1 | 27.1 | 0 | 0 | 0 | 0 | 0 | 0
1347 | 135 | 135 | 7 | 7 | 32 | 其它 | 静置 | 2024-06-18 09:00:09.222 | 完成 | 3.8894 | 3.8977 | 3.8977 | 0 | 0 | 0 | 0 | 0 | 0 | 0 | 0 | 0 | 0 | 00:00:10.500 | 00:00:10.500 | 2024-06-18 09:00:19.722 | 0 | 0 | 0 | 0 | 0 | 0 | 0 | 0 | 0 | 27.1 | 27.2 | 27.2 | 0 | 0 | 0 | 0 | 0 | 0
1348 | 136 | 136 | 7 | 7 | 32 | 充电 | 充电 CC | 2024-06-18 09:00:19.919 | 完成 | 4.0618 | 4.0763 | 4.0763 | 37.5096 | 37.4998 | 0.0072 | 0 | -0.0072 | 0.0072 | 0.0296 | 0 | -0.0296 | 0.0296 | 00:00:00.700 | 00:00:00.700 | 2024-06-18 09:00:20.619 | 4.0721 | 0 | 0 | 0 | 0 | 0 | 0 | 0 | 0 | 27.1 | 27.1 | 27.1 | 0 | 0 | 0 | 0 | 0 | 0
1349 | 137 | 137 | 7 | 7 | 32 | 其它 | 静置 | 2024-06-18 09:00:21.016 | 完成 | 3.9149 | 3.9149 | 3.9005 | 0 | 0 | 0 | 0 | 0 | 0 | 0 | 0 | 0 | 0 | 00:00:10.500 | 00:00:10.500 | 2024-06-18 09:00:31.516 | 0 | 0 | 0 | 0 | 0 | 0 | 0 | 0 | 0 | 27.1 | 27.2 | 27.2 | 0 | 0 | 0 | 0 | 0 | 0
1350 | 138 | 138 | 7 | 7 | 32 | 放电 | 放电 DC | 2024-06-18 09:00:31.726 | 完成 | 3.7377 | 3.7377 | 3.7234 | -37.4651 | -37.4998 | 0 | -0.0072 | 0.0072 | -0.0072 | 0 | -0.0271 | 0.0271 | -0.0271 | 00:00:00.700 | 00:00:00.700 | 2024-06-18 09:00:32.426 | 3.7272 | 0 | 0 | 0 | 0 | 0 | 0 | 0 | 0 | 27.1 | 27.1 | 27.2 | 0 | 0 | 0 | 0 | 0 | 0
1351 | 139 | 139 | 7 | 7 | 32 | 其它 | 静置 | 2024-06-18 09:00:32.826 | 完成 | 3.8854 | 3.8973 | 3.8973 | 0 | 0 | 0 | 0 | 0 | 0 | 0 | 0 | 0 | 0 | 00:00:10.500 | 00:00:10.500 | 2024-06-18 09:00:43.326 | 0 | 0 | 0 | 0 | 0 | 0 | 0 | 0 | 0 | 27.2 | 27.3 | 27.3 | 0 | 0 | 0 | 0 | 0 | 0
1352 | 140 | 140 | 7 | 7 | 32 | 充电 | 充电 CC | 2024-06-18 09:00:43.520 | 完成 | 4.1139 | 4.1335 | 4.1335 | 49.9756 | 49.995 | 0.0097 | 0 | -0.0097 | 0.0097 | 0.04 | 0 | -0.04 | 0.04 | 00:00:00.700 | 00:00:00.700 | 2024-06-18 09:00:44.220 | 4.1279 | 0 | 0 | 0 | 0 | 0 | 0 | 0 | 0 | 27.2 | 27.2 | 27.2 | 0 | 0 | 0 | 0 | 0 | 0
1353 | 141 | 141 | 7 | 7 | 32 | 其它 | 静置 | 2024-06-18 09:00:44.618 | 完成 | 3.9202 | 3.9202 | 3.9012 | 0 | 0 | 0 | 0 | 0 | 0 | 0 | 0 | 0 | 0 | 00:00:10.500 | 00:00:10.500 | 2024-06-18 09:00:55.118 | 0 | 0 | 0 | 0 | 0 | 0 | 0 | 0 | 0 | 27.2 | 27.2 | 27.3 | 0 | 0 | 0 | 0 | 0 | 0
1354 | 142 | 142 | 7 | 7 | 32 | 放电 | 放电 DC | 2024-06-18 09:00:55.323 | 完成 | 3.686 | 3.686 | 3.6675 | -50.0105 | -49.9986 | 0 | -0.0097 | 0.0097 | -0.0097 | 0 | -0.0357 | 0.0357 | -0.0357 | 00:00:00.700 | 00:00:00.700 | 2024-06-18 09:00:56.023 | 3.6723 | 0 | 0 | 0 | 0 | 0 | 0 | 0 | 0 | 27.2 | 27.2 | 27.2 | 0 | 0 | 0 | 0 | 0 | 0
1355 | 143 | 143 | 7 | 7 | 32 | 其它 | 静置 | 2024-06-18 09:00:56.420 | 完成 | 3.8812 | 3.8968 | 3.8968 | 0 | 0 | 0 | 0 | 0 | 0 | 0 | 0 | 0 | 0 | 00:00:10.500 | 00:00:10.500 | 2024-06-18 09:01:06.920 | 0 | 0 | 0 | 0 | 0 | 0 | 0 | 0 | 0 | 27.2 | 27.3 | 27.3 | 0 | 0 | 0 | 0 | 0 | 0
1356 | 144 | 144 | 7 | 7 | 32 | 充电 | 充电 CC | 2024-06-18 09:01:07.119 | 完成 | 4.1651 | 4.1893 | 4.1893 | 62.4695 | 62.4935 | 0.0121 | 0 | -0.0121 | 0.0121 | 0.0508 | 0 | -0.0508 | 0.0508 | 00:00:00.700 | 00:00:00.700 | 2024-06-18 09:01:07.819 | 4.1824 | 0 | 0 | 0 | 0 | 0 | 0 | 0 | 0 | 27.2 | 27.2 | 27.2 | 0 | 0 | 0 | 0 | 0 | 0
1357 | 145 | 145 | 7 | 7 | 32 | 其它 | 静置 | 2024-06-18 09:01:08.224 | 完成 | 3.9249 | 3.9249 | 3.9017 | 0 | 0 | 0 | 0 | 0 | 0 | 0 | 0 | 0 | 0 | 00:00:10.500 | 00:00:10.500 | 2024-06-18 09:01:18.724 | 0 | 0 | 0 | 0 | 0 | 0 | 0 | 0 | 0 | 27.2 | 27.1 | 27.3 | 0 | 0 | 0 | 0 | 0 | 0
1358 | 146 | 146 | 7 | 7 | 32 | 放电 | 放电 DC | 2024-06-18 09:01:18.913 | 完成 | 3.6354 | 3.6354 | 3.6126 | -62.483 | -62.5052 | 0 | -0.0121 | 0.0121 | -0.0121 | 0 | -0.0439 | 0.0439 | -0.0439 | 00:00:00.700 | 00:00:00.700 | 2024-06-18 09:01:19.613 | 3.6187 | 0 | 0 | 0 | 0 | 0 | 0 | 0 | 0 | 27.1 | 27.1 | 27.1 | 0 | 0 | 0 | 0 | 0 | 0
1359 | 147 | 147 | 7 | 7 | 32 | 其它 | 静置 | 2024-06-18 09:01:20.028 | 完成 | 3.8773 | 3.8963 | 3.8963 | 0 | 0 | 0 | 0 | 0 | 0 | 0 | 0 | 0 | 0 | 00:00:10.500 | 00:00:10.500 | 2024-06-18 09:01:30.528 | 0 | 0 | 0 | 0 | 0 | 0 | 0 | 0 | 0 | 27.1 | 27.1 | 27.2 | 0 | 0 | 0 | 0 | 0 | 0
1360 | 148 | 148 | 7 | 7 | 32 | 充电 | 充电 CC | 2024-06-18 09:01:30.724 | 完成 | 3.9514 | 3.9572 | 3.9572 | 12.4884 | 12.5002 | 0.0034 | 0 | -0.0034 | 0.0034 | 0.0137 | 0 | -0.0137 | 0.0137 | 00:00:01.000 | 00:00:01.000 | 2024-06-18 09:01:31.724 | 3.9558 | 0 | 0 | 0 | 0 | 0 | 0 | 0 | 0 | 27.1 | 27.1 | 27.1 | 0 | 0 | 0 | 0 | 0 | 0
1361 | 149 | 149 | 7 | 7 | 32 | 其它 | 静置 | 2024-06-18 09:01:32.118 | 完成 | 3.9026 | 3.9026 | 3.898 | 0 | 0 | 0 | 0 | 0 | 0 | 0 | 0 | 0 | 0 | 00:00:15.000 | 00:00:15.000 | 2024-06-18 09:01:47.118 | 0 | 0 | 0 | 0 | 0 | 0 | 0 | 0 | 0 | 27.1 | 27.1 | 27.1 | 0 | 0 | 0 | 0 | 0 | 0
1362 | 150 | 150 | 7 | 7 | 32 | 放电 | 放电 DC | 2024-06-18 09:01:47.319 | 完成 | 3.8431 | 3.8431 | 3.8371 | -12.4909 | -12.5 | 0 | -0.0034 | 0.0034 | -0.0034 | 0 | -0.0133 | 0.0133 | -0.0133 | 00:00:01.000 | 00:00:01.000 | 2024-06-18 09:01:48.319 | 3.8385 | 0 | 0 | 0 | 0 | 0 | 0 | 0 | 0 | 27.1 | 27.1 | 27.1 | 0 | 0 | 0 | 0 | 0 | 0
1363 | 151 | 151 | 7 | 7 | 32 | 其它 | 静置 | 2024-06-18 09:01:48.723 | 完成 | 3.8919 | 3.897 | 3.8968 | 0 | 0 | 0 | 0 | 0 | 0 | 0 | 0 | 0 | 0 | 00:00:15.000 | 00:00:15.000 | 2024-06-18 09:02:03.723 | 0 | 0 | 0 | 0 | 0 | 0 | 0 | 0 | 0 | 27.1 | 27.2 | 27.3 | 0 | 0 | 0 | 0 | 0 | 0
1364 | 152 | 152 | 7 | 7 | 32 | 充电 | 充电 CC | 2024-06-18 09:02:03.920 | 完成 | 4.0071 | 4.0184 | 4.0184 | 25.0076 | 24.9979 | 0.0069 | 0 | -0.0069 | 0.0069 | 0.0278 | 0 | -0.0278 | 0.0278 | 00:00:01.000 | 00:00:01.000 | 2024-06-18 09:02:04.920 | 4.0153 | 0 | 0 | 0 | 0 | 0 | 0 | 0 | 0 | 27.2 | 27.2 | 27.2 | 0 | 0 | 0 | 0 | 0 | 0
1365 | 153 | 153 | 7 | 7 | 32 | 其它 | 静置 | 2024-06-18 09:02:05.311 | 完成 | 3.9096 | 3.9096 | 3.8991 | 0 | 0 | 0 | 0 | 0 | 0 | 0 | 0 | 0 | 0 | 00:00:15.000 | 00:00:15.000 | 2024-06-18 09:02:20.311 | 0 | 0 | 0 | 0 | 0 | 0 | 0 | 0 | 0 | 27.2 | 27.1 | 27.2 | 0 | 0 | 0 | 0 | 0 | 0
1366 | 154 | 154 | 7 | 7 | 32 | 放电 | 放电 DC | 2024-06-18 09:02:20.521 | 完成 | 3.7895 | 3.7895 | 3.7781 | -25.0104 | -25.0027 | 0 | -0.0069 | 0.0069 | -0.0069 | 0 | -0.0262 | 0.0262 | -0.0262 | 00:00:01.000 | 00:00:01.000 | 2024-06-18 09:02:21.521 | 3.7811 | 0 | 0 | 0 | 0 | 0 | 0 | 0 | 0 | 27.1 | 27 | 27.1 | 0 | 0 | 0 | 0 | 0 | 0
1367 | 155 | 155 | 7 | 7 | 32 | 其它 | 静置 | 2024-06-18 09:02:21.916 | 完成 | 3.8873 | 3.8966 | 3.8965 | 0 | 0 | 0 | 0 | 0 | 0 | 0 | 0 | 0 | 0 | 00:00:15.000 | 00:00:15.000 | 2024-06-18 09:02:36.916 | 0 | 0 | 0 | 0 | 0 | 0 | 0 | 0 | 0 | 27 | 26.9 | 27 | 0 | 0 | 0 | 0 | 0 | 0
1368 | 156 | 156 | 7 | 7 | 32 | 充电 | 充电 CC | 2024-06-18 09:02:37.122 | 完成 | 4.0609 | 4.078 | 4.078 | 37.5087 | 37.4998 | 0.0104 | 0 | -0.0104 | 0.0104 | 0.0424 | 0 | -0.0424 | 0.0424 | 00:00:01.000 | 00:00:01.000 | 2024-06-18 09:02:38.122 | 4.0731 | 0 | 0 | 0 | 0 | 0 | 0 | 0 | 0 | 26.9 | 26.9 | 26.9 | 0 | 0 | 0 | 0 | 0 | 0
1369 | 157 | 157 | 7 | 7 | 32 | 其它 | 静置 | 2024-06-18 09:02:38.522 | 完成 | 3.9161 | 3.9161 | 3.8998 | 0 | 0 | 0 | 0 | 0 | 0 | 0 | 0 | 0 | 0 | 00:00:15.000 | 00:00:15.000 | 2024-06-18 09:02:53.522 | 0 | 0 | 0 | 0 | 0 | 0 | 0 | 0 | 0 | 26.9 | 27 | 27 | 0 | 0 | 0 | 0 | 0 | 0
1370 | 158 | 158 | 7 | 7 | 32 | 放电 | 放电 DC | 2024-06-18 09:02:53.655 | 完成 | 3.7365 | 3.7365 | 3.7198 | -37.4963 | -37.5012 | 0 | -0.0104 | 0.0104 | -0.0104 | 0 | -0.0388 | 0.0388 | -0.0388 | 00:00:01.000 | 00:00:01.000 | 2024-06-18 09:02:54.655 | 3.7242 | 0 | 0 | 0 | 0 | 0 | 0 | 0 | 0 | 27 | 27 | 27 | 0 | 0 | 0 | 0 | 0 | 0
1371 | 159 | 159 | 7 | 7 | 32 | 其它 | 静置 | 2024-06-18 09:02:55.029 | 完成 | 3.8828 | 3.8963 | 3.8963 | 0 | 0 | 0 | 0 | 0 | 0 | 0 | 0 | 0 | 0 | 00:00:15.000 | 00:00:15.000 | 2024-06-18 09:03:10.029 | 0 | 0 | 0 | 0 | 0 | 0 | 0 | 0 | 0 | 27 | 27 | 27 | 0 | 0 | 0 | 0 | 0 | 0
1372 | 160 | 160 | 7 | 7 | 32 | 充电 | 充电 CC | 2024-06-18 09:03:10.218 | 完成 | 4.1133 | 4.1364 | 4.1364 | 49.9472 | 49.9987 | 0.0138 | 0 | -0.0138 | 0.0138 | 0.0573 | 0 | -0.0573 | 0.0573 | 00:00:01.000 | 00:00:01.000 | 2024-06-18 09:03:11.218 | 4.1297 | 0 | 0 | 0 | 0 | 0 | 0 | 0 | 0 | 27 | 26.9 | 27 | 0 | 0 | 0 | 0 | 0 | 0
1373 | 161 | 161 | 7 | 7 | 32 | 其它 | 静置 | 2024-06-18 09:03:11.630 | 完成 | 3.9221 | 3.9221 | 3.9005 | 0 | 0 | 0 | 0 | 0 | 0 | 0 | 0 | 0 | 0 | 00:00:15.000 | 00:00:15.000 | 2024-06-18 09:03:26.630 | 0 | 0 | 0 | 0 | 0 | 0 | 0 | 0 | 0 | 26.9 | 26.8 | 27 | 0 | 0 | 0 | 0 | 0 | 0
1374 | 162 | 162 | 7 | 7 | 32 | 放电 | 放电 DC | 2024-06-18 09:03:26.821 | 完成 | 3.6846 | 3.6846 | 3.663 | -50.0094 | -50.0122 | 0 | -0.0138 | 0.0138 | -0.0138 | 0 | -0.0509 | 0.0509 | -0.0509 | 00:00:01.000 | 00:00:01.000 | 2024-06-18 09:03:27.821 | 3.6689 | 0 | 0 | 0 | 0 | 0 | 0 | 0 | 0 | 26.8 | 26.8 | 26.8 | 0 | 0 | 0 | 0 | 0 | 0
1375 | 163 | 163 | 7 | 7 | 32 | 其它 | 静置 | 2024-06-18 09:03:28.232 | 完成 | 3.8777 | 3.8956 | 3.8956 | 0 | 0 | 0 | 0 | 0 | 0 | 0 | 0 | 0 | 0 | 00:00:15.000 | 00:00:15.000 | 2024-06-18 09:03:43.232 | 0 | 0 | 0 | 0 | 0 | 0 | 0 | 0 | 0 | 26.8 | 27 | 27 | 0 | 0 | 0 | 0 | 0 | 0
1376 | 164 | 164 | 7 | 7 | 32 | 充电 | 充电 CC | 2024-06-18 09:03:43.413 | 完成 | 4.1647 | 4.1929 | 4.1929 | 62.4953 | 62.5065 | 0.0173 | 0 | -0.0173 | 0.0173 | 0.0726 | 0 | -0.0726 | 0.0726 | 00:00:01.000 | 00:00:01.000 | 2024-06-18 09:03:44.413 | 4.1849 | 0 | 0 | 0 | 0 | 0 | 0 | 0 | 0 | 27 | 27 | 27 | 0 | 0 | 0 | 0 | 0 | 0
1377 | 165 | 165 | 7 | 7 | 32 | 其它 | 静置 | 2024-06-18 09:03:44.818 | 完成 | 3.9275 | 3.9275 | 3.901 | 0 | 0 | 0 | 0 | 0 | 0 | 0 | 0 | 0 | 0 | 00:00:15.000 | 00:00:15.000 | 2024-06-18 09:03:59.818 | 0 | 0 | 0 | 0 | 0 | 0 | 0 | 0 | 0 | 27 | 26.7 | 27 | 0 | 0 | 0 | 0 | 0 | 0
1378 | 166 | 166 | 7 | 7 | 32 | 放电 | 放电 DC | 2024-06-18 09:04:00.020 | 完成 | 3.6338 | 3.6338 | 3.6073 | -62.5166 | -62.4987 | 0 | -0.0173 | 0.0173 | -0.0173 | 0 | -0.0627 | 0.0627 | -0.0627 | 00:00:01.000 | 00:00:01.000 | 2024-06-18 09:04:01.020 | 3.6143 | 0 | 0 | 0 | 0 | 0 | 0 | 0 | 0 | 26.7 | 26.7 | 26.7 | 0 | 0 | 0 | 0 | 0 | 0
1379 | 167 | 167 | 7 | 7 | 32 | 其它 | 静置 | 2024-06-18 09:04:01.431 | 完成 | 3.8735 | 3.8951 | 3.8949 | 0 | 0 | 0 | 0 | 0 | 0 | 0 | 0 | 0 | 0 | 00:00:15.000 | 00:00:15.000 | 2024-06-18 09:04:16.431 | 0 | 0 | 0 | 0 | 0 | 0 | 0 | 0 | 0 | 26.7 | 26.8 | 26.8 | 0 | 0 | 0 | 0 | 0 | 0
1380 | 168 | 168 | 7 | 7 | 32 | 充电 | 充电 CC | 2024-06-18 09:04:16.623 | 完成 | 3.9504 | 3.9604 | 3.9604 | 12.4983 | 12.4982 | 0.0104 | 0 | -0.0104 | 0.0104 | 0.0412 | 0 | -0.0412 | 0.0412 | 00:00:03.000 | 00:00:03.000 | 2024-06-18 09:04:19.623 | 3.9574 | 0 | 0 | 0 | 0 | 0 | 0 | 0 | 0 | 26.8 | 26.8 | 26.8 | 0 | 0 | 0 | 0 | 0 | 0
1381 | 169 | 169 | 7 | 7 | 32 | 其它 | 静置 | 2024-06-18 09:04:20.022 | 完成 | 3.9052 | 3.9052 | 3.8975 | 0 | 0 | 0 | 0 | 0 | 0 | 0 | 0 | 0 | 0 | 00:00:45.000 | 00:00:45.000 | 2024-06-18 09:05:05.022 | 0 | 0 | 0 | 0 | 0 | 0 | 0 | 0 | 0 | 26.8 | 27.1 | 27.2 | 0 | 0 | 0 | 0 | 0 | 0
1382 | 170 | 170 | 7 | 7 | 32 | 放电 | 放电 DC | 2024-06-18 09:05:05.218 | 完成 | 3.8424 | 3.8424 | 3.8324 | -12.5 | -12.5012 | 0 | -0.0104 | 0.0104 | -0.0104 | 0 | -0.0399 | 0.0399 | -0.0399 | 00:00:03.000 | 00:00:03.000 | 2024-06-18 09:05:08.218 | 3.8352 | 0 | 0 | 0 | 0 | 0 | 0 | 0 | 0 | 27.1 | 27 | 27.1 | 0 | 0 | 0 | 0 | 0 | 0
1383 | 171 | 171 | 7 | 7 | 32 | 其它 | 静置 | 2024-06-18 09:05:08.642 | 完成 | 3.8877 | 3.8956 | 3.8956 | 0 | 0 | 0 | 0 | 0 | 0 | 0 | 0 | 0 | 0 | 00:00:45.000 | 00:00:45.000 | 2024-06-18 09:05:53.642 | 0 | 0 | 0 | 0 | 0 | 0 | 0 | 0 | 0 | 27 | 27 | 27.2 | 0 | 0 | 0 | 0 | 0 | 0
1384 | 172 | 172 | 7 | 7 | 32 | 充电 | 充电 CC | 2024-06-18 09:05:53.821 | 完成 | 4.0064 | 4.026 | 4.026 | 25.0123 | 25.0023 | 0.0208 | 0 | -0.0208 | 0.0208 | 0.0837 | 0 | -0.0837 | 0.0837 | 00:00:03.000 | 00:00:03.000 | 2024-06-18 09:05:56.821 | 4.0204 | 0 | 0 | 0 | 0 | 0 | 0 | 0 | 0 | 27 | 27 | 27 | 0 | 0 | 0 | 0 | 0 | 0
1385 | 173 | 173 | 7 | 7 | 32 | 其它 | 静置 | 2024-06-18 09:05:57.225 | 完成 | 3.9163 | 3.9163 | 3.8987 | 0 | 0 | 0 | 0 | 0 | 0 | 0 | 0 | 0 | 0 | 00:00:45.000 | 00:00:45.000 | 2024-06-18 09:06:42.225 | 0 | 0 | 0 | 0 | 0 | 0 | 0 | 0 | 0 | 27 | 27 | 27.1 | 0 | 0 | 0 | 0 | 0 | 0
1386 | 174 | 174 | 7 | 7 | 32 | 放电 | 放电 DC | 2024-06-18 09:06:42.414 | 完成 | 3.7883 | 3.7883 | 3.7695 | -25.0056 | -24.999 | 0 | -0.0208 | 0.0208 | -0.0208 | 0 | -0.0786 | 0.0786 | -0.0786 | 00:00:03.000 | 00:00:03.000 | 2024-06-18 09:06:45.414 | 3.7748 | 0 | 0 | 0 | 0 | 0 | 0 | 0 | 0 | 27 | 27 | 27 | 0 | 0 | 0 | 0 | 0 | 0
1387 | 175 | 175 | 7 | 7 | 32 | 其它 | 静置 | 2024-06-18 09:06:45.823 | 完成 | 3.8798 | 3.8947 | 3.8947 | 0 | 0 | 0 | 0 | 0 | 0 | 0 | 0 | 0 | 0 | 00:00:45.000 | 00:00:45.000 | 2024-06-18 09:07:30.823 | 0 | 0 | 0 | 0 | 0 | 0 | 0 | 0 | 0 | 27 | 26.8 | 27.1 | 0 | 0 | 0 | 0 | 0 | 0
1388 | 176 | 176 | 7 | 7 | 32 | 充电 | 充电 CC | 2024-06-18 09:07:31.019 | 完成 | 4.0606 | 4.0897 | 4.0897 | 37.5256 | 37.5013 | 0.0312 | 0 | -0.0312 | 0.0312 | 0.1275 | 0 | -0.1275 | 0.1275 | 00:00:03.000 | 00:00:03.000 | 2024-06-18 09:07:34.019 | 4.0809 | 0 | 0 | 0 | 0 | 0 | 0 | 0 | 0 | 26.8 | 26.6 | 26.8 | 0 | 0 | 0 | 0 | 0 | 0
1389 | 177 | 177 | 7 | 7 | 32 | 其它 | 静置 | 2024-06-18 09:07:34.411 | 完成 | 3.926 | 3.926 | 3.8998 | 0 | 0 | 0 | 0 | 0 | 0 | 0 | 0 | 0 | 0 | 00:00:45.000 | 00:00:45.000 | 2024-06-18 09:08:19.411 | 0 | 0 | 0 | 0 | 0 | 0 | 0 | 0 | 0 | 26.6 | 26.3 | 26.8 | 0 | 0 | 0 | 0 | 0 | 0
1390 | 178 | 178 | 7 | 7 | 32 | 放电 | 放电 DC | 2024-06-18 09:08:19.624 | 完成 | 3.7344 | 3.7344 | 3.7068 | -37.512 | -37.5019 | 0 | -0.0312 | 0.0312 | -0.0312 | 0 | -0.1161 | 0.1161 | -0.1161 | 00:00:03.000 | 00:00:03.000 | 2024-06-18 09:08:22.624 | 3.7149 | 0 | 0 | 0 | 0 | 0 | 0 | 0 | 0 | 26.3 | 26.1 | 26.3 | 0 | 0 | 0 | 0 | 0 | 0
1391 | 179 | 179 | 7 | 7 | 32 | 其它 | 静置 | 2024-06-18 09:08:23.021 | 完成 | 3.8719 | 3.8938 | 3.8938 | 0 | 0 | 0 | 0 | 0 | 0 | 0 | 0 | 0 | 0 | 00:00:45.000 | 00:00:45.000 | 2024-06-18 09:09:08.021 | 0 | 0 | 0 | 0 | 0 | 0 | 0 | 0 | 0 | 26.1 | 26.4 | 26.4 | 0 | 0 | 0 | 0 | 0 | 0
1392 | 180 | 180 | 7 | 7 | 32 | 充电 | 充电 CC | 2024-06-18 09:09:08.221 | 完成 | 4.1142 | 4.1529 | 4.1529 | 50.012 | 50.0015 | 0.0416 | 0 | -0.0416 | 0.0416 | 0.1724 | 0 | -0.1724 | 0.1724 | 00:00:03.000 | 00:00:03.000 | 2024-06-18 09:09:11.221 | 4.1414 | 0 | 0 | 0 | 0 | 0 | 0 | 0 | 0 | 26.4 | 26.4 | 26.4 | 0 | 0 | 0 | 0 | 0 | 0
1393 | 181 | 181 | 7 | 7 | 32 | 其它 | 静置 | 2024-06-18 09:09:11.634 | 完成 | 3.9354 | 3.9354 | 3.9007 | 0 | 0 | 0 | 0 | 0 | 0 | 0 | 0 | 0 | 0 | 00:00:45.000 | 00:00:45.000 | 2024-06-18 09:09:56.634 | 0 | 0 | 0 | 0 | 0 | 0 | 0 | 0 | 0 | 26.4 | 26.9 | 26.9 | 0 | 0 | 0 | 0 | 0 | 0
1394 | 182 | 182 | 7 | 7 | 32 | 放电 | 放电 DC | 2024-06-18 09:09:56.815 | 完成 | 3.6823 | 3.6823 | 3.6463 | -50.0027 | -50.0009 | 0 | -0.0416 | 0.0416 | -0.0416 | 0 | -0.1524 | 0.1524 | -0.1524 | 00:00:03.000 | 00:00:03.000 | 2024-06-18 09:09:59.815 | 3.6565 | 0 | 0 | 0 | 0 | 0 | 0 | 0 | 0 | 26.8 | 26.9 | 26.9 | 0 | 0 | 0 | 0 | 0 | 0
1395 | 183 | 183 | 7 | 7 | 32 | 其它 | 静置 | 2024-06-18 09:10:00.232 | 完成 | 3.8642 | 3.8929 | 3.8929 | 0 | 0 | 0 | 0 | 0 | 0 | 0 | 0 | 0 | 0 | 00:00:45.000 | 00:00:45.000 | 2024-06-18 09:10:45.232 | 0 | 0 | 0 | 0 | 0 | 0 | 0 | 0 | 0 | 26.9 | 26.9 | 26.9 | 0 | 0 | 0 | 0 | 0 | 0
1396 | 184 | 184 | 7 | 7 | 32 | 充电 | 充电 CC | 2024-06-18 09:10:45.420 | 完成 | 4.1651 | 4.1999 | 4.1999 | 62.5084 | 62.5009 | 0.0279 | 0 | -0.0279 | 0.0279 | 0.117 | 0 | -0.117 | 0.117 | 00:00:01.610 | 00:00:01.610 | 2024-06-18 09:10:47.030 | 4.19 | 0 | 0 | 0 | 0 | 0 | 0 | 0 | 0 | 26.9 | 26.9 | 26.9 | 0 | 0 | 0 | 0 | 0 | 0
1397 | 185 | 185 | 7 | 7 | 32 | 其它 | 静置 | 2024-06-18 09:10:47.420 | 完成 | 3.9312 | 3.9312 | 3.8982 | 0 | 0 | 0 | 0 | 0 | 0 | 0 | 0 | 0 | 0 | 00:00:45.000 | 00:00:45.000 | 2024-06-18 09:11:32.420 | 0 | 0 | 0 | 0 | 0 | 0 | 0 | 0 | 0 | 26.9 | 26.8 | 27 | 0 | 0 | 0 | 0 | 0 | 0
1398 | 186 | 186 | 7 | 7 | 32 | 放电 | 放电 DC | 2024-06-18 09:11:32.633 | 完成 | 3.628 | 3.628 | 3.5838 | -62.5028 | -62.4958 | 0 | -0.052 | 0.052 | -0.052 | 0 | -0.1873 | 0.1873 | -0.1873 | 00:00:03.000 | 00:00:03.000 | 2024-06-18 09:11:35.633 | 3.5962 | 0 | 0 | 0 | 0 | 0 | 0 | 0 | 0 | 26.8 | 26.7 | 26.8 | 0 | 0 | 0 | 0 | 0 | 0
1399 | 187 | 187 | 7 | 7 | 32 | 其它 | 静置 | 2024-06-18 09:11:36.033 | 完成 | 3.8534 | 3.8898 | 3.8898 | 0 | 0 | 0 | 0 | 0 | 0 | 0 | 0 | 0 | 0 | 00:00:45.000 | 00:00:45.000 | 2024-06-18 09:12:21.033 | 0 | 0 | 0 | 0 | 0 | 0 | 0 | 0 | 0 | 26.8 | 26.6 | 27 | 0 | 0 | 0 | 0 | 0 | 0
1400 | 188 | 188 | 7 | 7 | 32 | 充电 | 充电 CC | 2024-06-18 09:12:21.224 | 完成 | 3.9456 | 3.9583 | 3.9583 | 12.498 | 12.497 | 0.0173 | 0 | -0.0173 | 0.0173 | 0.0686 | 0 | -0.0686 | 0.0686 | 00:00:05.000 | 00:00:05.000 | 2024-06-18 09:12:26.224 | 3.9544 | 0 | 0 | 0 | 0 | 0 | 0 | 0 | 0 | 26.6 | 26.6 | 26.6 | 0 | 0 | 0 | 0 | 0 | 0
1401 | 189 | 189 | 7 | 7 | 32 | 其它 | 静置 | 2024-06-18 09:12:26.637 | 完成 | 3.9026 | 3.9026 | 3.8936 | 0 | 0 | 0 | 0 | 0 | 0 | 0 | 0 | 0 | 0 | 00:01:15.000 | 00:01:15.000 | 2024-06-18 09:13:41.637 | 0 | 0 | 0 | 0 | 0 | 0 | 0 | 0 | 0 | 26.6 | 26.2 | 26.7 | 0 | 0 | 0 | 0 | 0 | 0
1402 | 190 | 190 | 7 | 7 | 32 | 放电 | 放电 DC | 2024-06-18 09:13:41.823 | 完成 | 3.8375 | 3.8375 | 3.8247 | -12.4989 | -12.4975 | 0 | -0.0173 | 0.0173 | -0.0173 | 0 | -0.0664 | 0.0664 | -0.0664 | 00:00:05.000 | 00:00:05.000 | 2024-06-18 09:13:46.823 | 3.8283 | 0 | 0 | 0 | 0 | 0 | 0 | 0 | 0 | 26.1 | 26.2 | 26.2 | 0 | 0 | 0 | 0 | 0 | 0
1403 | 191 | 191 | 7 | 7 | 32 | 其它 | 静置 | 2024-06-18 09:13:47.213 | 完成 | 3.8808 | 3.8912 | 3.8912 | 0 | 0 | 0 | 0 | 0 | 0 | 0 | 0 | 0 | 0 | 00:01:15.000 | 00:01:15.000 | 2024-06-18 09:15:02.213 | 0 | 0 | 0 | 0 | 0 | 0 | 0 | 0 | 0 | 26.2 | 26.7 | 26.8 | 0 | 0 | 0 | 0 | 0 | 0
1404 | 192 | 192 | 7 | 7 | 32 | 充电 | 充电 CC | 2024-06-18 09:15:02.434 | 完成 | 4.0039 | 4.029 | 4.029 | 25.0067 | 25 | 0.0347 | 0 | -0.0347 | 0.0347 | 0.1396 | 0 | -0.1396 | 0.1396 | 00:00:05.000 | 00:00:05.000 | 2024-06-18 09:15:07.434 | 4.0215 | 0 | 0 | 0 | 0 | 0 | 0 | 0 | 0 | 26.6 | 26.7 | 26.7 | 0 | 0 | 0 | 0 | 0 | 0
1405 | 193 | 193 | 7 | 7 | 32 | 其它 | 静置 | 2024-06-18 09:15:07.825 | 完成 | 3.9175 | 3.9175 | 3.8956 | 0 | 0 | 0 | 0 | 0 | 0 | 0 | 0 | 0 | 0 | 00:01:15.000 | 00:01:15.000 | 2024-06-18 09:16:22.825 | 0 | 0 | 0 | 0 | 0 | 0 | 0 | 0 | 0 | 26.7 | 26.9 | 26.9 | 0 | 0 | 0 | 0 | 0 | 0
1406 | 194 | 194 | 7 | 7 | 32 | 放电 | 放电 DC | 2024-06-18 09:16:23.022 | 完成 | 3.7834 | 3.7834 | 3.7588 | -25.0044 | -24.9995 | 0 | -0.0347 | 0.0347 | -0.0347 | 0 | -0.1307 | 0.1307 | -0.1307 | 00:00:05.000 | 00:00:05.000 | 2024-06-18 09:16:28.022 | 3.7662 | 0 | 0 | 0 | 0 | 0 | 0 | 0 | 0 | 26.9 | 26.8 | 26.9 | 0 | 0 | 0 | 0 | 0 | 0
1407 | 195 | 195 | 7 | 7 | 32 | 其它 | 静置 | 2024-06-18 09:16:28.423 | 完成 | 3.8708 | 3.8905 | 3.8905 | 0 | 0 | 0 | 0 | 0 | 0 | 0 | 0 | 0 | 0 | 00:01:15.000 | 00:01:15.000 | 2024-06-18 09:17:43.423 | 0 | 0 | 0 | 0 | 0 | 0 | 0 | 0 | 0 | 26.9 | 27 | 27.1 | 0 | 0 | 0 | 0 | 0 | 0
1408 | 196 | 196 | 7 | 7 | 32 | 充电 | 充电 CC | 2024-06-18 09:17:43.630 | 完成 | 4.0585 | 4.0961 | 4.0961 | 37.5312 | 37.499 | 0.052 | 0 | -0.052 | 0.052 | 0.2126 | 0 | -0.2126 | 0.2126 | 00:00:05.000 | 00:00:05.000 | 2024-06-18 09:17:48.630 | 4.0845 | 0 | 0 | 0 | 0 | 0 | 0 | 0 | 0 | 27 | 27 | 27 | 0 | 0 | 0 | 0 | 0 | 0
1409 | 197 | 197 | 7 | 7 | 32 | 其它 | 静置 | 2024-06-18 09:17:49.020 | 完成 | 3.9302 | 3.9302 | 3.8973 | 0 | 0 | 0 | 0 | 0 | 0 | 0 | 0 | 0 | 0 | 00:01:15.000 | 00:01:15.000 | 2024-06-18 09:19:04.020 | 0 | 0 | 0 | 0 | 0 | 0 | 0 | 0 | 0 | 27 | 27.2 | 27.3 | 0 | 0 | 0 | 0 | 0 | 0
1410 | 198 | 198 | 7 | 7 | 32 | 放电 | 放电 DC | 2024-06-18 09:19:04.222 | 完成 | 3.7309 | 3.7309 | 3.6951 | -37.5001 | -37.5008 | 0 | -0.052 | 0.052 | -0.052 | 0 | -0.193 | 0.193 | -0.193 | 00:00:05.000 | 00:00:05.000 | 2024-06-18 09:19:09.222 | 3.7058 | 0 | 0 | 0 | 0 | 0 | 0 | 0 | 0 | 27.2 | 27.2 | 27.2 | 0 | 0 | 0 | 0 | 0 | 0
1411 | 199 | 199 | 7 | 7 | 32 | 其它 | 静置 | 2024-06-18 09:19:09.648 | 完成 | 3.861 | 3.8898 | 3.8898 | 0 | 0 | 0 | 0 | 0 | 0 | 0 | 0 | 0 | 0 | 00:01:15.000 | 00:01:15.000 | 2024-06-18 09:20:24.648 | 0 | 0 | 0 | 0 | 0 | 0 | 0 | 0 | 0 | 27.2 | 27.3 | 27.3 | 0 | 0 | 0 | 0 | 0 | 0
1412 | 200 | 200 | 7 | 7 | 32 | 充电 | 充电 CC | 2024-06-18 09:20:24.823 | 完成 | 4.1104 | 4.1602 | 4.1602 | 50.0176 | 49.9982 | 0.0694 | 0 | -0.0694 | 0.0694 | 0.2877 | 0 | -0.2877 | 0.2877 | 00:00:05.000 | 00:00:05.000 | 2024-06-18 09:20:29.823 | 4.1448 | 0 | 0 | 0 | 0 | 0 | 0 | 0 | 0 | 27.2 | 27.2 | 27.2 | 0 | 0 | 0 | 0 | 0 | 0
1413 | 201 | 201 | 7 | 7 | 32 | 其它 | 静置 | 2024-06-18 09:20:30.226 | 完成 | 3.9423 | 3.9423 | 3.8986 | 0 | 0 | 0 | 0 | 0 | 0 | 0 | 0 | 0 | 0 | 00:01:15.000 | 00:01:15.000 | 2024-06-18 09:21:45.226 | 0 | 0 | 0 | 0 | 0 | 0 | 0 | 0 | 0 | 27.2 | 27.4 | 27.4 | 0 | 0 | 0 | 0 | 0 | 0
1414 | 202 | 202 | 7 | 7 | 32 | 放电 | 放电 DC | 2024-06-18 09:21:45.428 | 完成 | 3.6805 | 3.6805 | 3.6338 | -50.0205 | -49.9976 | 0 | -0.0694 | 0.0694 | -0.0694 | 0 | -0.2534 | 0.2534 | -0.2534 | 00:00:05.000 | 00:00:05.000 | 2024-06-18 09:21:50.428 | 3.648 | 0 | 0 | 0 | 0 | 0 | 0 | 0 | 0 | 27.3 | 27.4 | 27.4 | 0 | 0 | 0 | 0 | 0 | 0
1415 | 203 | 203 | 7 | 7 | 32 | 其它 | 静置 | 2024-06-18 09:21:50.823 | 完成 | 3.8517 | 3.8889 | 3.8889 | 0 | 0 | 0 | 0 | 0 | 0 | 0 | 0 | 0 | 0 | 00:01:15.000 | 00:01:15.000 | 2024-06-18 09:23:05.823 | 0 | 0 | 0 | 0 | 0 | 0 | 0 | 0 | 0 | 27.4 | 27.7 | 27.7 | 0 | 0 | 0 | 0 | 0 | 0
1416 | 204 | 204 | 7 | 7 | 32 | 充电 | 充电 CC | 2024-06-18 09:23:06.046 | 完成 | 4.1595 | 4.1999 | 4.1999 | 62.4785 | 62.4964 | 0.0394 | 0 | -0.0394 | 0.0394 | 0.1649 | 0 | -0.1649 | 0.1649 | 00:00:02.270 | 00:00:02.270 | 2024-06-18 09:23:08.316 | 4.1883 | 0 | 0 | 0 | 0 | 0 | 0 | 0 | 0 | 27.6 | 27.6 | 27.6 | 0 | 0 | 0 | 0 | 0 | 0
1417 | 205 | 205 | 7 | 7 | 32 | 其它 | 静置 | 2024-06-18 09:23:08.720 | 完成 | 3.9323 | 3.9323 | 3.8947 | 0 | 0 | 0 | 0 | 0 | 0 | 0 | 0 | 0 | 0 | 00:01:15.000 | 00:01:15.000 | 2024-06-18 09:24:23.720 | 0 | 0 | 0 | 0 | 0 | 0 | 0 | 0 | 0 | 27.6 | 27.7 | 27.8 | 0 | 0 | 0 | 0 | 0 | 0
1418 | 206 | 206 | 7 | 7 | 32 | 放电 | 放电 DC | 2024-06-18 09:24:23.915 | 完成 | 3.6266 | 3.6266 | 3.5699 | -62.5004 | -62.4992 | 0 | -0.0868 | 0.0868 | -0.0868 | 0 | -0.3115 | 0.3115 | -0.3115 | 00:00:05.000 | 00:00:05.000 | 2024-06-18 09:24:28.915 | 3.5866 | 0 | 0 | 0 | 0 | 0 | 0 | 0 | 0 | 27.7 | 27.7 | 27.7 | 0 | 0 | 0 | 0 | 0 | 0
1419 | 207 | 207 | 7 | 7 | 32 | 其它 | 静置 | 2024-06-18 09:24:29.318 | 完成 | 3.8373 | 3.8842 | 3.884 | 0 | 0 | 0 | 0 | 0 | 0 | 0 | 0 | 0 | 0 | 00:01:15.000 | 00:01:15.000 | 2024-06-18 09:25:44.318 | 0 | 0 | 0 | 0 | 0 | 0 | 0 | 0 | 0 | 27.7 | 27.8 | 27.9 | 0 | 0 | 0 | 0 | 0 | 0
1420 | 6 | 6 | 8 | 8 | 32 | 充电 | 充电 CC | 2024-06-18 09:25:44.536 | 完成 | 3.9979 | 4.1627 | 4.1627 | 25.0011 | 24.9925 | 1.25 | 0 | -1.25 | 1.25 | 5.1326 | 0 | -5.1326 | 5.1326 | 00:03:00.000 | 00:03:00.000 | 2024-06-18 09:28:44.536 | 4.1138 | 0 | 0 | 0 | 0 | 0 | 0 | 0 | 0 | 27.8 | 28.9 | 28.9 | 0 | 0 | 0 | 0 | 0 | 0
1421 | 7 | 7 | 8 | 8 | 32 | 其它 | 静置 | 2024-06-18 09:28:45.006 | 完成 | 4.0541 | 4.0541 | 3.953 | 0 | 0 | 0 | 0 | 0 | 0 | 0 | 0 | 0 | 0 | 00:10:00.000 | 00:10:00.000 | 2024-06-18 09:38:45.006 | 0 | 0 | 0 | 0 | 0 | 0 | 0 | 0 | 0 | 28.9 | 28.2 | 29.2 | 0 | 0 | 0 | 0 | 0 | 0
1422 | 8 | 8 | 8 | 8 | 32 | 充电 | 充电 CC | 2024-06-18 09:38:45.207 | 完成 | 4.0061 | 4.0073 | 4.0073 | 12.4963 | 12.499 | 0.0001 | 0 | -0.0001 | 0.0001 | 0.0004 | 0 | -0.0004 | 0.0004 | 00:00:00.030 | 00:00:00.030 | 2024-06-18 09:38:45.237 | 4.0071 | 0 | 0 | 0 | 0 | 0 | 0 | 0 | 0 | 28.2 | 28.2 | 28.2 | 0 | 0 | 0 | 0 | 0 | 0
1423 | 9 | 9 | 8 | 8 | 32 | 其它 | 静置 | 2024-06-18 09:38:45.624 | 完成 | 3.956 | 3.956 | 3.9537 | 0 | 0 | 0 | 0 | 0 | 0 | 0 | 0 | 0 | 0 | 00:00:00.450 | 00:00:00.450 | 2024-06-18 09:38:46.074 | 0 | 0 | 0 | 0 | 0 | 0 | 0 | 0 | 0 | 28.2 | 28.2 | 28.2 | 0 | 0 | 0 | 0 | 0 | 0
1424 | 10 | 10 | 8 | 8 | 32 | 放电 | 放电 DC | 2024-06-18 09:38:46.216 | 完成 | 3.9007 | 3.9007 | 3.8994 | -12.4933 | -12.4989 | 0 | -0.0001 | 0.0001 | -0.0001 | 0 | -0.0004 | 0.0004 | -0.0004 | 00:00:00.030 | 00:00:00.030 | 2024-06-18 09:38:46.246 | 3.8998 | 0 | 0 | 0 | 0 | 0 | 0 | 0 | 0 | 28.2 | 28.2 | 28.2 | 0 | 0 | 0 | 0 | 0 | 0
1425 | 11 | 11 | 8 | 8 | 32 | 其它 | 静置 | 2024-06-18 09:38:46.620 | 完成 | 3.9507 | 3.9528 | 3.9528 | 0 | 0 | 0 | 0 | 0 | 0 | 0 | 0 | 0 | 0 | 00:00:00.450 | 00:00:00.450 | 2024-06-18 09:38:47.070 | 0 | 0 | 0 | 0 | 0 | 0 | 0 | 0 | 0 | 28.2 | 28.2 | 28.2 | 0 | 0 | 0 | 0 | 0 | 0
1426 | 12 | 12 | 8 | 8 | 32 | 充电 | 充电 CC | 2024-06-18 09:38:47.221 | 完成 | 4.0588 | 4.0611 | 4.0611 | 24.9899 | 25.0006 | 0.0002 | 0 | -0.0002 | 0.0002 | 0.0008 | 0 | -0.0008 | 0.0008 | 00:00:00.030 | 00:00:00.030 | 2024-06-18 09:38:47.251 | 4.0598 | 0 | 0 | 0 | 0 | 0 | 0 | 0 | 0 | 28.2 | 28.2 | 28.2 | 0 | 0 | 0 | 0 | 0 | 0
1427 | 13 | 13 | 8 | 8 | 32 | 其它 | 静置 | 2024-06-18 09:38:47.628 | 完成 | 3.9586 | 3.9586 | 3.9542 | 0 | 0 | 0 | 0 | 0 | 0 | 0 | 0 | 0 | 0 | 00:00:00.450 | 00:00:00.450 | 2024-06-18 09:38:48.078 | 0 | 0 | 0 | 0 | 0 | 0 | 0 | 0 | 0 | 28.2 | 28.2 | 28.2 | 0 | 0 | 0 | 0 | 0 | 0
1428 | 14 | 14 | 8 | 8 | 32 | 放电 | 放电 DC | 2024-06-18 09:38:48.225 | 完成 | 3.8487 | 3.8487 | 3.8466 | -24.9951 | -24.9969 | 0 | -0.0002 | 0.0002 | -0.0002 | 0 | -0.0008 | 0.0008 | -0.0008 | 00:00:00.030 | 00:00:00.030 | 2024-06-18 09:38:48.255 | 3.8478 | 0 | 0 | 0 | 0 | 0 | 0 | 0 | 0 | 28.2 | 28.2 | 28.2 | 0 | 0 | 0 | 0 | 0 | 0
1429 | 15 | 15 | 8 | 8 | 32 | 其它 | 静置 | 2024-06-18 09:38:48.673 | 完成 | 3.9481 | 3.9521 | 3.9521 | 0 | 0 | 0 | 0 | 0 | 0 | 0 | 0 | 0 | 0 | 00:00:00.450 | 00:00:00.450 | 2024-06-18 09:38:49.123 | 0 | 0 | 0 | 0 | 0 | 0 | 0 | 0 | 0 | 28.2 | 28.2 | 28.2 | 0 | 0 | 0 | 0 | 0 | 0
1430 | 16 | 16 | 8 | 8 | 32 | 充电 | 充电 CC | 2024-06-18 09:38:49.312 | 完成 | 4.1102 | 4.1133 | 4.1133 | 37.4991 | 37.5113 | 0.0002 | 0 | -0.0002 | 0.0002 | 0.0011 | 0 | -0.0011 | 0.0011 | 00:00:00.030 | 00:00:00.030 | 2024-06-18 09:38:49.342 | 4.1103 | 0 | 0 | 0 | 0 | 0 | 0 | 0 | 0 | 28.2 | 28.2 | 28.2 | 0 | 0 | 0 | 0 | 0 | 0
1431 | 17 | 17 | 8 | 8 | 32 | 其它 | 静置 | 2024-06-18 09:38:49.720 | 完成 | 3.9609 | 3.9609 | 3.9546 | 0 | 0 | 0 | 0 | 0 | 0 | 0 | 0 | 0 | 0 | 00:00:00.450 | 00:00:00.450 | 2024-06-18 09:38:50.170 | 0 | 0 | 0 | 0 | 0 | 0 | 0 | 0 | 0 | 28.2 | 28.2 | 28.2 | 0 | 0 | 0 | 0 | 0 | 0
1432 | 18 | 18 | 8 | 8 | 32 | 放电 | 放电 DC | 2024-06-18 09:38:50.314 | 完成 | 3.7973 | 3.7973 | 3.7943 | -37.493 | -37.5012 | 0 | -0.0002 | 0.0002 | -0.0002 | 0 | -0.0011 | 0.0011 | -0.0011 | 00:00:00.030 | 00:00:00.030 | 2024-06-18 09:38:50.344 | 3.7973 | 0 | 0 | 0 | 0 | 0 | 0 | 0 | 0 | 28.2 | 28.2 | 28.2 | 0 | 0 | 0 | 0 | 0 | 0
1433 | 19 | 19 | 8 | 8 | 32 | 其它 | 静置 | 2024-06-18 09:38:50.711 | 完成 | 3.947 | 3.9521 | 3.9521 | 0 | 0 | 0 | 0 | 0 | 0 | 0 | 0 | 0 | 0 | 00:00:00.450 | 00:00:00.450 | 2024-06-18 09:38:51.161 | 0 | 0 | 0 | 0 | 0 | 0 | 0 | 0 | 0 | 28.2 | 28.2 | 28.2 | 0 | 0 | 0 | 0 | 0 | 0
1434 | 20 | 20 | 8 | 8 | 32 | 充电 | 充电 CC | 2024-06-18 09:38:51.324 | 完成 | 4.1614 | 4.1651 | 4.1651 | 50.0172 | 50.021 | 0.0004 | 0 | -0.0004 | 0.0004 | 0.0017 | 0 | -0.0017 | 0.0017 | 00:00:00.030 | 00:00:00.030 | 2024-06-18 09:38:51.354 | 4.163 | 0 | 0 | 0 | 0 | 0 | 0 | 0 | 0 | 28.2 | 28.2 | 28.2 | 0 | 0 | 0 | 0 | 0 | 0
1435 | 21 | 21 | 8 | 8 | 32 | 其它 | 静置 | 2024-06-18 09:38:51.724 | 完成 | 3.9637 | 3.9637 | 3.9553 | 0 | 0 | 0 | 0 | 0 | 0 | 0 | 0 | 0 | 0 | 00:00:00.450 | 00:00:00.450 | 2024-06-18 09:38:52.174 | 0 | 0 | 0 | 0 | 0 | 0 | 0 | 0 | 0 | 28.2 | 28.2 | 28.2 | 0 | 0 | 0 | 0 | 0 | 0
1436 | 22 | 22 | 8 | 8 | 32 | 放电 | 放电 DC | 2024-06-18 09:38:52.319 | 完成 | 3.7474 | 3.7474 | 3.7434 | -49.9805 | -49.9962 | 0 | -0.0004 | 0.0004 | -0.0004 | 0 | -0.0015 | 0.0015 | -0.0015 | 00:00:00.030 | 00:00:00.030 | 2024-06-18 09:38:52.349 | 3.7458 | 0 | 0 | 0 | 0 | 0 | 0 | 0 | 0 | 28.2 | 28.2 | 28.2 | 0 | 0 | 0 | 0 | 0 | 0
1437 | 23 | 23 | 8 | 8 | 32 | 其它 | 静置 | 2024-06-18 09:38:52.724 | 完成 | 3.9447 | 3.9518 | 3.9518 | 0 | 0 | 0 | 0 | 0 | 0 | 0 | 0 | 0 | 0 | 00:00:00.450 | 00:00:00.450 | 2024-06-18 09:38:53.174 | 0 | 0 | 0 | 0 | 0 | 0 | 0 | 0 | 0 | 28.2 | 28.2 | 28.2 | 0 | 0 | 0 | 0 | 0 | 0
1438 | 24 | 24 | 8 | 8 | 32 | 充电 | 充电 CC | 2024-06-18 09:38:53.315 | 完成 | 4.2111 | 4.2111 | 4.2111 | 62.5018 | 62.5018 | 0 | 0 | 0 | 0 | 0 | 0 | 0 | 0 | 00:00:00.000 | 00:00:00.000 | 2024-06-18 09:38:53.315 | 0 | 0 | 0 | 0 | 0 | 0 | 0 | 0 | 0 | 28.2 | 28.2 | 28.2 | 0 | 0 | 0 | 0 | 0 | 0
1439 | 25 | 25 | 8 | 8 | 32 | 其它 | 静置 | 2024-06-18 09:38:53.726 | 完成 | 3.966 | 3.966 | 3.9558 | 0 | 0 | 0 | 0 | 0 | 0 | 0 | 0 | 0 | 0 | 00:00:00.450 | 00:00:00.450 | 2024-06-18 09:38:54.176 | 0 | 0 | 0 | 0 | 0 | 0 | 0 | 0 | 0 | 28.2 | 28.2 | 28.2 | 0 | 0 | 0 | 0 | 0 | 0
1440 | 26 | 26 | 8 | 8 | 32 | 放电 | 放电 DC | 2024-06-18 09:38:54.322 | 完成 | 3.6982 | 3.6982 | 3.6935 | -62.5116 | -62.5013 | 0 | -0.0005 | 0.0005 | -0.0005 | 0 | -0.0019 | 0.0019 | -0.0019 | 00:00:00.030 | 00:00:00.030 | 2024-06-18 09:38:54.352 | 3.6963 | 0 | 0 | 0 | 0 | 0 | 0 | 0 | 0 | 28.1 | 28.1 | 28.1 | 0 | 0 | 0 | 0 | 0 | 0
1441 | 27 | 27 | 8 | 8 | 32 | 其它 | 静置 | 2024-06-18 09:38:54.725 | 完成 | 3.9432 | 3.9516 | 3.9516 | 0 | 0 | 0 | 0 | 0 | 0 | 0 | 0 | 0 | 0 | 00:00:00.450 | 00:00:00.450 | 2024-06-18 09:38:55.175 | 0 | 0 | 0 | 0 | 0 | 0 | 0 | 0 | 0 | 28.2 | 28.2 | 28.2 | 0 | 0 | 0 | 0 | 0 | 0
1442 | 28 | 28 | 8 | 8 | 32 | 充电 | 充电 CC | 2024-06-18 09:38:55.321 | 完成 | 4.005 | 4.0067 | 4.0067 | 12.4986 | 12.4997 | 0.0001 | 0 | -0.0001 | 0.0001 | 0.0005 | 0 | -0.0005 | 0.0005 | 00:00:00.050 | 00:00:00.050 | 2024-06-18 09:38:55.371 | 4.006 | 0 | 0 | 0 | 0 | 0 | 0 | 0 | 0 | 28.1 | 28.1 | 28.2 | 0 | 0 | 0 | 0 | 0 | 0
1443 | 29 | 29 | 8 | 8 | 32 | 其它 | 静置 | 2024-06-18 09:38:55.715 | 完成 | 3.9549 | 3.9549 | 3.953 | 0 | 0 | 0 | 0 | 0 | 0 | 0 | 0 | 0 | 0 | 00:00:00.750 | 00:00:00.750 | 2024-06-18 09:38:56.465 | 0 | 0 | 0 | 0 | 0 | 0 | 0 | 0 | 0 | 28.2 | 28.2 | 28.2 | 0 | 0 | 0 | 0 | 0 | 0
1444 | 30 | 30 | 8 | 8 | 32 | 放电 | 放电 DC | 2024-06-18 09:38:56.624 | 完成 | 3.9 | 3.9 | 3.8984 | -12.4907 | -12.4968 | 0 | -0.0001 | 0.0001 | -0.0001 | 0 | -0.0005 | 0.0005 | -0.0005 | 00:00:00.050 | 00:00:00.050 | 2024-06-18 09:38:56.674 | 3.8991 | 0 | 0 | 0 | 0 | 0 | 0 | 0 | 0 | 28.2 | 28.1 | 28.2 | 0 | 0 | 0 | 0 | 0 | 0
1445 | 31 | 31 | 8 | 8 | 32 | 其它 | 静置 | 2024-06-18 09:38:57.011 | 完成 | 3.9502 | 3.9523 | 3.9523 | 0 | 0 | 0 | 0 | 0 | 0 | 0 | 0 | 0 | 0 | 00:00:00.750 | 00:00:00.750 | 2024-06-18 09:38:57.761 | 0 | 0 | 0 | 0 | 0 | 0 | 0 | 0 | 0 | 28.2 | 28.2 | 28.2 | 0 | 0 | 0 | 0 | 0 | 0
1446 | 32 | 32 | 8 | 8 | 32 | 充电 | 充电 CC | 2024-06-18 09:38:57.923 | 完成 | 4.0584 | 4.0612 | 4.0612 | 25.0093 | 25.0025 | 0.0002 | 0 | -0.0002 | 0.0002 | 0.0014 | 0 | -0.0014 | 0.0014 | 00:00:00.050 | 00:00:00.050 | 2024-06-18 09:38:57.973 | 4.0592 | 0 | 0 | 0 | 0 | 0 | 0 | 0 | 0 | 28.2 | 28.2 | 28.2 | 0 | 0 | 0 | 0 | 0 | 0
1447 | 33 | 33 | 8 | 8 | 32 | 其它 | 静置 | 2024-06-18 09:38:58.419 | 完成 | 3.959 | 3.959 | 3.954 | 0 | 0 | 0 | 0 | 0 | 0 | 0 | 0 | 0 | 0 | 00:00:00.750 | 00:00:00.750 | 2024-06-18 09:38:59.169 | 0 | 0 | 0 | 0 | 0 | 0 | 0 | 0 | 0 | 28.2 | 28.2 | 28.2 | 0 | 0 | 0 | 0 | 0 | 0
1448 | 34 | 34 | 8 | 8 | 32 | 放电 | 放电 DC | 2024-06-18 09:38:59.326 | 完成 | 3.8487 | 3.8487 | 3.8457 | -25.0013 | -25 | 0 | -0.0002 | 0.0002 | -0.0002 | 0 | -0.0013 | 0.0013 | -0.0013 | 00:00:00.050 | 00:00:00.050 | 2024-06-18 09:38:59.376 | 3.8478 | 0 | 0 | 0 | 0 | 0 | 0 | 0 | 0 | 28.2 | 28.2 | 28.2 | 0 | 0 | 0 | 0 | 0 | 0
1449 | 35 | 35 | 8 | 8 | 32 | 其它 | 静置 | 2024-06-18 09:38:59.713 | 完成 | 3.9488 | 3.9526 | 3.9526 | 0 | 0 | 0 | 0 | 0 | 0 | 0 | 0 | 0 | 0 | 00:00:00.750 | 00:00:00.750 | 2024-06-18 09:39:00.463 | 0 | 0 | 0 | 0 | 0 | 0 | 0 | 0 | 0 | 28.2 | 28.2 | 28.2 | 0 | 0 | 0 | 0 | 0 | 0
1450 | 36 | 36 | 8 | 8 | 32 | 充电 | 充电 CC | 2024-06-18 09:39:00.625 | 完成 | 4.1104 | 4.1146 | 4.1146 | 37.5098 | 37.5069 | 0.0005 | 0 | -0.0005 | 0.0005 | 0.0021 | 0 | -0.0021 | 0.0021 | 00:00:00.050 | 00:00:00.050 | 2024-06-18 09:39:00.675 | 4.1118 | 0 | 0 | 0 | 0 | 0 | 0 | 0 | 0 | 28.2 | 28.2 | 28.2 | 0 | 0 | 0 | 0 | 0 | 0
1451 | 37 | 37 | 8 | 8 | 32 | 其它 | 静置 | 2024-06-18 09:39:01.022 | 完成 | 3.9611 | 3.9611 | 3.9544 | 0 | 0 | 0 | 0 | 0 | 0 | 0 | 0 | 0 | 0 | 00:00:00.750 | 00:00:00.750 | 2024-06-18 09:39:01.772 | 0 | 0 | 0 | 0 | 0 | 0 | 0 | 0 | 0 | 28.2 | 28.2 | 28.2 | 0 | 0 | 0 | 0 | 0 | 0
1452 | 38 | 38 | 8 | 8 | 32 | 放电 | 放电 DC | 2024-06-18 09:39:01.926 | 完成 | 3.7974 | 3.7974 | 3.7932 | -37.491 | -37.4966 | 0 | -0.0005 | 0.0005 | -0.0005 | 0 | -0.0019 | 0.0019 | -0.0019 | 00:00:00.050 | 00:00:00.050 | 2024-06-18 09:39:01.976 | 3.7962 | 0 | 0 | 0 | 0 | 0 | 0 | 0 | 0 | 28.2 | 28.2 | 28.2 | 0 | 0 | 0 | 0 | 0 | 0
1453 | 39 | 39 | 8 | 8 | 32 | 其它 | 静置 | 2024-06-18 09:39:02.315 | 完成 | 3.9467 | 3.9523 | 3.9523 | 0 | 0 | 0 | 0 | 0 | 0 | 0 | 0 | 0 | 0 | 00:00:00.750 | 00:00:00.750 | 2024-06-18 09:39:03.065 | 0 | 0 | 0 | 0 | 0 | 0 | 0 | 0 | 0 | 28.2 | 28.2 | 28.2 | 0 | 0 | 0 | 0 | 0 | 0
1454 | 40 | 40 | 8 | 8 | 32 | 充电 | 充电 CC | 2024-06-18 09:39:03.218 | 完成 | 4.1613 | 4.1666 | 4.1666 | 49.9962 | 50.001 | 0.0005 | 0 | -0.0005 | 0.0005 | 0.0028 | 0 | -0.0028 | 0.0028 | 00:00:00.050 | 00:00:00.050 | 2024-06-18 09:39:03.268 | 4.163 | 0 | 0 | 0 | 0 | 0 | 0 | 0 | 0 | 28.2 | 28.2 | 28.2 | 0 | 0 | 0 | 0 | 0 | 0
1455 | 41 | 41 | 8 | 8 | 32 | 其它 | 静置 | 2024-06-18 09:39:03.634 | 完成 | 3.9639 | 3.9639 | 3.9549 | 0 | 0 | 0 | 0 | 0 | 0 | 0 | 0 | 0 | 0 | 00:00:00.750 | 00:00:00.750 | 2024-06-18 09:39:04.384 | 0 | 0 | 0 | 0 | 0 | 0 | 0 | 0 | 0 | 28.2 | 28.2 | 28.2 | 0 | 0 | 0 | 0 | 0 | 0
1456 | 42 | 42 | 8 | 8 | 32 | 放电 | 放电 DC | 2024-06-18 09:39:04.528 | 完成 | 3.7472 | 3.7472 | 3.742 | -50.0138 | -49.9888 | 0 | -0.0005 | 0.0005 | -0.0005 | 0 | -0.0025 | 0.0025 | -0.0025 | 00:00:00.050 | 00:00:00.050 | 2024-06-18 09:39:04.578 | 3.7456 | 0 | 0 | 0 | 0 | 0 | 0 | 0 | 0 | 28.2 | 28.2 | 28.2 | 0 | 0 | 0 | 0 | 0 | 0
1457 | 43 | 43 | 8 | 8 | 32 | 其它 | 静置 | 2024-06-18 09:39:05.019 | 完成 | 3.943 | 3.9512 | 3.9512 | 0 | 0 | 0 | 0 | 0 | 0 | 0 | 0 | 0 | 0 | 00:00:00.750 | 00:00:00.750 | 2024-06-18 09:39:05.769 | 0 | 0 | 0 | 0 | 0 | 0 | 0 | 0 | 0 | 28.2 | 28.2 | 28.2 | 0 | 0 | 0 | 0 | 0 | 0
1458 | 44 | 44 | 8 | 8 | 32 | 充电 | 充电 CC | 2024-06-18 09:39:05.918 | 完成 | 4.2102 | 4.2102 | 4.2102 | 62.5204 | 62.5204 | 0 | 0 | 0 | 0 | 0 | 0 | 0 | 0 | 00:00:00.000 | 00:00:00.000 | 2024-06-18 09:39:05.918 | 0 | 0 | 0 | 0 | 0 | 0 | 0 | 0 | 0 | 28.2 | 28.2 | 28.2 | 0 | 0 | 0 | 0 | 0 | 0
1459 | 45 | 45 | 8 | 8 | 32 | 其它 | 静置 | 2024-06-18 09:39:06.320 | 完成 | 3.9651 | 3.9651 | 3.9546 | 0 | 0 | 0 | 0 | 0 | 0 | 0 | 0 | 0 | 0 | 00:00:00.750 | 00:00:00.750 | 2024-06-18 09:39:07.070 | 0 | 0 | 0 | 0 | 0 | 0 | 0 | 0 | 0 | 28.2 | 28.2 | 28.2 | 0 | 0 | 0 | 0 | 0 | 0
1460 | 46 | 46 | 8 | 8 | 32 | 放电 | 放电 DC | 2024-06-18 09:39:07.220 | 完成 | 3.6974 | 3.6974 | 3.6909 | -62.5007 | -62.5065 | 0 | -0.0008 | 0.0008 | -0.0008 | 0 | -0.0032 | 0.0032 | -0.0032 | 00:00:00.050 | 00:00:00.050 | 2024-06-18 09:39:07.270 | 3.6939 | 0 | 0 | 0 | 0 | 0 | 0 | 0 | 0 | 28.2 | 28.2 | 28.2 | 0 | 0 | 0 | 0 | 0 | 0
1461 | 47 | 47 | 8 | 8 | 32 | 其它 | 静置 | 2024-06-18 09:39:07.621 | 完成 | 3.9423 | 3.9512 | 3.9512 | 0 | 0 | 0 | 0 | 0 | 0 | 0 | 0 | 0 | 0 | 00:00:00.750 | 00:00:00.750 | 2024-06-18 09:39:08.371 | 0 | 0 | 0 | 0 | 0 | 0 | 0 | 0 | 0 | 28.2 | 28.2 | 28.2 | 0 | 0 | 0 | 0 | 0 | 0
1462 | 48 | 48 | 8 | 8 | 32 | 充电 | 充电 CC | 2024-06-18 09:39:08.528 | 完成 | 4.0046 | 4.0064 | 4.0064 | 12.4961 | 12.502 | 0.0002 | 0 | -0.0002 | 0.0002 | 0.0009 | 0 | -0.0009 | 0.0009 | 00:00:00.070 | 00:00:00.070 | 2024-06-18 09:39:08.598 | 4.0054 | 0 | 0 | 0 | 0 | 0 | 0 | 0 | 0 | 28.2 | 28.2 | 28.2 | 0 | 0 | 0 | 0 | 0 | 0
1463 | 49 | 49 | 8 | 8 | 32 | 其它 | 静置 | 2024-06-18 09:39:09.024 | 完成 | 3.9549 | 3.9549 | 3.9526 | 0 | 0 | 0 | 0 | 0 | 0 | 0 | 0 | 0 | 0 | 00:00:01.050 | 00:00:01.050 | 2024-06-18 09:39:10.074 | 0 | 0 | 0 | 0 | 0 | 0 | 0 | 0 | 0 | 28.2 | 28.3 | 28.3 | 0 | 0 | 0 | 0 | 0 | 0
1464 | 50 | 50 | 8 | 8 | 32 | 放电 | 放电 DC | 2024-06-18 09:39:10.214 | 完成 | 3.8996 | 3.8996 | 3.8977 | -12.4892 | -12.5001 | 0 | -0.0002 | 0.0002 | -0.0002 | 0 | -0.0009 | 0.0009 | -0.0009 | 00:00:00.070 | 00:00:00.070 | 2024-06-18 09:39:10.284 | 3.8987 | 0 | 0 | 0 | 0 | 0 | 0 | 0 | 0 | 28.2 | 28.2 | 28.2 | 0 | 0 | 0 | 0 | 0 | 0
1465 | 51 | 51 | 8 | 8 | 32 | 其它 | 静置 | 2024-06-18 09:39:10.724 | 完成 | 3.9491 | 3.9518 | 3.9518 | 0 | 0 | 0 | 0 | 0 | 0 | 0 | 0 | 0 | 0 | 00:00:01.050 | 00:00:01.050 | 2024-06-18 09:39:11.774 | 0 | 0 | 0 | 0 | 0 | 0 | 0 | 0 | 0 | 28.2 | 28.3 | 28.3 | 0 | 0 | 0 | 0 | 0 | 0
1466 | 52 | 52 | 8 | 8 | 32 | 充电 | 充电 CC | 2024-06-18 09:39:11.915 | 完成 | 4.0578 | 4.0612 | 4.0612 | 25.0112 | 25.0014 | 0.0004 | 0 | -0.0004 | 0.0004 | 0.0019 | 0 | -0.0019 | 0.0019 | 00:00:00.070 | 00:00:00.070 | 2024-06-18 09:39:11.985 | 4.0594 | 0 | 0 | 0 | 0 | 0 | 0 | 0 | 0 | 28.3 | 28.2 | 28.3 | 0 | 0 | 0 | 0 | 0 | 0
1467 | 53 | 53 | 8 | 8 | 32 | 其它 | 静置 | 2024-06-18 09:39:12.419 | 完成 | 3.9584 | 3.9584 | 3.9533 | 0 | 0 | 0 | 0 | 0 | 0 | 0 | 0 | 0 | 0 | 00:00:01.050 | 00:00:01.050 | 2024-06-18 09:39:13.469 | 0 | 0 | 0 | 0 | 0 | 0 | 0 | 0 | 0 | 28.2 | 28.2 | 28.3 | 0 | 0 | 0 | 0 | 0 | 0
1468 | 54 | 54 | 8 | 8 | 32 | 放电 | 放电 DC | 2024-06-18 09:39:13.642 | 完成 | 3.848 | 3.848 | 3.8445 | -25.0113 | -25.0011 | 0 | -0.0004 | 0.0004 | -0.0004 | 0 | -0.0018 | 0.0018 | -0.0018 | 00:00:00.070 | 00:00:00.070 | 2024-06-18 09:39:13.712 | 3.8464 | 0 | 0 | 0 | 0 | 0 | 0 | 0 | 0 | 28.2 | 28.2 | 28.2 | 0 | 0 | 0 | 0 | 0 | 0
1469 | 55 | 55 | 8 | 8 | 32 | 其它 | 静置 | 2024-06-18 09:39:14.124 | 完成 | 3.9472 | 3.9518 | 3.9518 | 0 | 0 | 0 | 0 | 0 | 0 | 0 | 0 | 0 | 0 | 00:00:01.050 | 00:00:01.050 | 2024-06-18 09:39:15.174 | 0 | 0 | 0 | 0 | 0 | 0 | 0 | 0 | 0 | 28.2 | 28.3 | 28.3 | 0 | 0 | 0 | 0 | 0 | 0
1470 | 56 | 56 | 8 | 8 | 32 | 充电 | 充电 CC | 2024-06-18 09:39:15.323 | 完成 | 4.1097 | 4.1144 | 4.1144 | 37.5 | 37.4961 | 0.0007 | 0 | -0.0007 | 0.0007 | 0.0028 | 0 | -0.0028 | 0.0028 | 00:00:00.070 | 00:00:00.070 | 2024-06-18 09:39:15.393 | 4.1125 | 0 | 0 | 0 | 0 | 0 | 0 | 0 | 0 | 28.2 | 28.2 | 28.2 | 0 | 0 | 0 | 0 | 0 | 0
1471 | 57 | 57 | 8 | 8 | 32 | 其它 | 静置 | 2024-06-18 09:39:15.823 | 完成 | 3.9619 | 3.9619 | 3.9542 | 0 | 0 | 0 | 0 | 0 | 0 | 0 | 0 | 0 | 0 | 00:00:01.050 | 00:00:01.050 | 2024-06-18 09:39:16.873 | 0 | 0 | 0 | 0 | 0 | 0 | 0 | 0 | 0 | 28.2 | 28.2 | 28.3 | 0 | 0 | 0 | 0 | 0 | 0
1472 | 58 | 58 | 8 | 8 | 32 | 放电 | 放电 DC | 2024-06-18 09:39:17.019 | 完成 | 3.7973 | 3.7973 | 3.7922 | -37.481 | -37.5 | 0 | -0.0007 | 0.0007 | -0.0007 | 0 | -0.0027 | 0.0027 | -0.0027 | 00:00:00.070 | 00:00:00.070 | 2024-06-18 09:39:17.089 | 3.7943 | 0 | 0 | 0 | 0 | 0 | 0 | 0 | 0 | 28.2 | 28.2 | 28.2 | 0 | 0 | 0 | 0 | 0 | 0
1473 | 59 | 59 | 8 | 8 | 32 | 其它 | 静置 | 2024-06-18 09:39:17.521 | 完成 | 3.9449 | 3.9514 | 3.9514 | 0 | 0 | 0 | 0 | 0 | 0 | 0 | 0 | 0 | 0 | 00:00:01.050 | 00:00:01.050 | 2024-06-18 09:39:18.571 | 0 | 0 | 0 | 0 | 0 | 0 | 0 | 0 | 0 | 28.2 | 28.3 | 28.3 | 0 | 0 | 0 | 0 | 0 | 0
1474 | 60 | 60 | 8 | 8 | 32 | 充电 | 充电 CC | 2024-06-18 09:39:18.723 | 完成 | 4.1603 | 4.1663 | 4.1663 | 50.0135 | 49.9902 | 0.0009 | 0 | -0.0009 | 0.0009 | 0.004 | 0 | -0.004 | 0.004 | 00:00:00.070 | 00:00:00.070 | 2024-06-18 09:39:18.793 | 4.163 | 0 | 0 | 0 | 0 | 0 | 0 | 0 | 0 | 28.2 | 28.2 | 28.2 | 0 | 0 | 0 | 0 | 0 | 0
1475 | 61 | 61 | 8 | 8 | 32 | 其它 | 静置 | 2024-06-18 09:39:19.214 | 完成 | 3.9649 | 3.9649 | 3.9546 | 0 | 0 | 0 | 0 | 0 | 0 | 0 | 0 | 0 | 0 | 00:00:01.050 | 00:00:01.050 | 2024-06-18 09:39:20.264 | 0 | 0 | 0 | 0 | 0 | 0 | 0 | 0 | 0 | 28.2 | 28.3 | 28.3 | 0 | 0 | 0 | 0 | 0 | 0
1476 | 62 | 62 | 8 | 8 | 32 | 放电 | 放电 DC | 2024-06-18 09:39:20.421 | 完成 | 3.7472 | 3.7472 | 3.7409 | -50.0071 | -49.9897 | 0 | -0.0009 | 0.0009 | -0.0009 | 0 | -0.0036 | 0.0036 | -0.0036 | 00:00:00.070 | 00:00:00.070 | 2024-06-18 09:39:20.491 | 3.7444 | 0 | 0 | 0 | 0 | 0 | 0 | 0 | 0 | 28.2 | 28.2 | 28.2 | 0 | 0 | 0 | 0 | 0 | 0
1477 | 63 | 63 | 8 | 8 | 32 | 其它 | 静置 | 2024-06-18 09:39:20.918 | 完成 | 3.9425 | 3.9511 | 3.9511 | 0 | 0 | 0 | 0 | 0 | 0 | 0 | 0 | 0 | 0 | 00:00:01.050 | 00:00:01.050 | 2024-06-18 09:39:21.968 | 0 | 0 | 0 | 0 | 0 | 0 | 0 | 0 | 0 | 28.2 | 28.2 | 28.3 | 0 | 0 | 0 | 0 | 0 | 0
1478 | 64 | 64 | 8 | 8 | 32 | 充电 | 充电 CC | 2024-06-18 09:39:22.121 | 完成 | 4.2098 | 4.2098 | 4.2098 | 62.5074 | 62.5074 | 0 | 0 | 0 | 0 | 0 | 0 | 0 | 0 | 00:00:00.000 | 00:00:00.000 | 2024-06-18 09:39:22.121 | 0 | 0 | 0 | 0 | 0 | 0 | 0 | 0 | 0 | 28.2 | 28.2 | 28.2 | 0 | 0 | 0 | 0 | 0 | 0
1479 | 65 | 65 | 8 | 8 | 32 | 其它 | 静置 | 2024-06-18 09:39:22.522 | 完成 | 3.9649 | 3.9649 | 3.954 | 0 | 0 | 0 | 0 | 0 | 0 | 0 | 0 | 0 | 0 | 00:00:01.050 | 00:00:01.050 | 2024-06-18 09:39:23.572 | 0 | 0 | 0 | 0 | 0 | 0 | 0 | 0 | 0 | 28.2 | 28.3 | 28.3 | 0 | 0 | 0 | 0 | 0 | 0
1480 | 66 | 66 | 8 | 8 | 32 | 放电 | 放电 DC | 2024-06-18 09:39:23.718 | 完成 | 3.6972 | 3.6972 | 3.6893 | -62.5149 | -62.497 | 0 | -0.0011 | 0.0011 | -0.0011 | 0 | -0.0044 | 0.0044 | -0.0044 | 00:00:00.070 | 00:00:00.070 | 2024-06-18 09:39:23.788 | 3.6925 | 0 | 0 | 0 | 0 | 0 | 0 | 0 | 0 | 28.2 | 28.2 | 28.2 | 0 | 0 | 0 | 0 | 0 | 0
1481 | 67 | 67 | 8 | 8 | 32 | 其它 | 静置 | 2024-06-18 09:39:24.219 | 完成 | 3.9393 | 3.95 | 3.95 | 0 | 0 | 0 | 0 | 0 | 0 | 0 | 0 | 0 | 0 | 00:00:01.050 | 00:00:01.050 | 2024-06-18 09:39:25.269 | 0 | 0 | 0 | 0 | 0 | 0 | 0 | 0 | 0 | 28.3 | 28.3 | 28.3 | 0 | 0 | 0 | 0 | 0 | 0
1482 | 68 | 68 | 8 | 8 | 32 | 充电 | 充电 CC | 2024-06-18 09:39:25.419 | 完成 | 4.0033 | 4.0054 | 4.0054 | 12.5051 | 12.4998 | 0.0002 | 0 | -0.0002 | 0.0002 | 0.0013 | 0 | -0.0013 | 0.0013 | 00:00:00.100 | 00:00:00.100 | 2024-06-18 09:39:25.519 | 4.0041 | 0 | 0 | 0 | 0 | 0 | 0 | 0 | 0 | 28.2 | 28.3 | 28.3 | 0 | 0 | 0 | 0 | 0 | 0
1483 | 69 | 69 | 8 | 8 | 32 | 其它 | 静置 | 2024-06-18 09:39:25.920 | 完成 | 3.9537 | 3.9537 | 3.9514 | 0 | 0 | 0 | 0 | 0 | 0 | 0 | 0 | 0 | 0 | 00:00:01.500 | 00:00:01.500 | 2024-06-18 09:39:27.420 | 0 | 0 | 0 | 0 | 0 | 0 | 0 | 0 | 0 | 28.3 | 28.3 | 28.3 | 0 | 0 | 0 | 0 | 0 | 0
1484 | 70 | 70 | 8 | 8 | 32 | 放电 | 放电 DC | 2024-06-18 09:39:27.622 | 完成 | 3.8987 | 3.8987 | 3.8963 | -12.4877 | -12.4995 | 0 | -0.0002 | 0.0002 | -0.0002 | 0 | -0.0013 | 0.0013 | -0.0013 | 00:00:00.100 | 00:00:00.100 | 2024-06-18 09:39:27.722 | 3.8977 | 0 | 0 | 0 | 0 | 0 | 0 | 0 | 0 | 28.2 | 28.2 | 28.3 | 0 | 0 | 0 | 0 | 0 | 0
1485 | 71 | 71 | 8 | 8 | 32 | 其它 | 静置 | 2024-06-18 09:39:28.116 | 完成 | 3.9482 | 3.9511 | 3.9511 | 0 | 0 | 0 | 0 | 0 | 0 | 0 | 0 | 0 | 0 | 00:00:01.500 | 00:00:01.500 | 2024-06-18 09:39:29.616 | 0 | 0 | 0 | 0 | 0 | 0 | 0 | 0 | 0 | 28.3 | 28.3 | 28.3 | 0 | 0 | 0 | 0 | 0 | 0
1486 | 72 | 72 | 8 | 8 | 32 | 充电 | 充电 CC | 2024-06-18 09:39:29.816 | 完成 | 4.0569 | 4.0608 | 4.0608 | 25.0086 | 25.003 | 0.0005 | 0 | -0.0005 | 0.0005 | 0.0028 | 0 | -0.0028 | 0.0028 | 00:00:00.100 | 00:00:00.100 | 2024-06-18 09:39:29.916 | 4.0584 | 0 | 0 | 0 | 0 | 0 | 0 | 0 | 0 | 28.3 | 28.3 | 28.3 | 0 | 0 | 0 | 0 | 0 | 0
1487 | 73 | 73 | 8 | 8 | 32 | 其它 | 静置 | 2024-06-18 09:39:30.317 | 完成 | 3.9577 | 3.9577 | 3.9525 | 0 | 0 | 0 | 0 | 0 | 0 | 0 | 0 | 0 | 0 | 00:00:01.500 | 00:00:01.500 | 2024-06-18 09:39:31.817 | 0 | 0 | 0 | 0 | 0 | 0 | 0 | 0 | 0 | 28.3 | 28.3 | 28.3 | 0 | 0 | 0 | 0 | 0 | 0
1488 | 74 | 74 | 8 | 8 | 32 | 放电 | 放电 DC | 2024-06-18 09:39:32.013 | 完成 | 3.8473 | 3.8473 | 3.8431 | -25.0097 | -25.0027 | 0 | -0.0005 | 0.0005 | -0.0005 | 0 | -0.0026 | 0.0026 | -0.0026 | 00:00:00.100 | 00:00:00.100 | 2024-06-18 09:39:32.113 | 3.8457 | 0 | 0 | 0 | 0 | 0 | 0 | 0 | 0 | 28.3 | 28.3 | 28.3 | 0 | 0 | 0 | 0 | 0 | 0
1489 | 75 | 75 | 8 | 8 | 32 | 其它 | 静置 | 2024-06-18 09:39:32.520 | 完成 | 3.946 | 3.9509 | 3.9509 | 0 | 0 | 0 | 0 | 0 | 0 | 0 | 0 | 0 | 0 | 00:00:01.500 | 00:00:01.500 | 2024-06-18 09:39:34.020 | 0 | 0 | 0 | 0 | 0 | 0 | 0 | 0 | 0 | 28.3 | 28.3 | 28.3 | 0 | 0 | 0 | 0 | 0 | 0
1490 | 76 | 76 | 8 | 8 | 32 | 充电 | 充电 CC | 2024-06-18 09:39:34.214 | 完成 | 4.1086 | 4.1143 | 4.1143 | 37.521 | 37.512 | 0.001 | 0 | -0.001 | 0.001 | 0.0042 | 0 | -0.0042 | 0.0042 | 00:00:00.100 | 00:00:00.100 | 2024-06-18 09:39:34.314 | 4.1125 | 0 | 0 | 0 | 0 | 0 | 0 | 0 | 0 | 28.3 | 28.3 | 28.3 | 0 | 0 | 0 | 0 | 0 | 0
1491 | 77 | 77 | 8 | 8 | 32 | 其它 | 静置 | 2024-06-18 09:39:34.727 | 完成 | 3.9612 | 3.9612 | 3.9532 | 0 | 0 | 0 | 0 | 0 | 0 | 0 | 0 | 0 | 0 | 00:00:01.500 | 00:00:01.500 | 2024-06-18 09:39:36.227 | 0 | 0 | 0 | 0 | 0 | 0 | 0 | 0 | 0 | 28.3 | 28.3 | 28.3 | 0 | 0 | 0 | 0 | 0 | 0
1492 | 78 | 78 | 8 | 8 | 32 | 放电 | 放电 DC | 2024-06-18 09:39:36.410 | 完成 | 3.7966 | 3.7966 | 3.7906 | -37.4799 | -37.5023 | 0 | -0.001 | 0.001 | -0.001 | 0 | -0.0039 | 0.0039 | -0.0039 | 00:00:00.100 | 00:00:00.100 | 2024-06-18 09:39:36.510 | 3.7923 | 0 | 0 | 0 | 0 | 0 | 0 | 0 | 0 | 28.3 | 28.3 | 28.3 | 0 | 0 | 0 | 0 | 0 | 0
1493 | 79 | 79 | 8 | 8 | 32 | 其它 | 静置 | 2024-06-18 09:39:36.922 | 完成 | 3.9437 | 3.9507 | 3.9507 | 0 | 0 | 0 | 0 | 0 | 0 | 0 | 0 | 0 | 0 | 00:00:01.500 | 00:00:01.500 | 2024-06-18 09:39:38.422 | 0 | 0 | 0 | 0 | 0 | 0 | 0 | 0 | 0 | 28.3 | 28.3 | 28.3 | 0 | 0 | 0 | 0 | 0 | 0
1494 | 80 | 80 | 8 | 8 | 32 | 充电 | 充电 CC | 2024-06-18 09:39:38.637 | 完成 | 4.1593 | 4.1666 | 4.1666 | 50.0101 | 50.0009 | 0.0013 | 0 | -0.0013 | 0.0013 | 0.0057 | 0 | -0.0057 | 0.0057 | 00:00:00.100 | 00:00:00.100 | 2024-06-18 09:39:38.737 | 4.1642 | 0 | 0 | 0 | 0 | 0 | 0 | 0 | 0 | 28.3 | 28.3 | 28.3 | 0 | 0 | 0 | 0 | 0 | 0
1495 | 81 | 81 | 8 | 8 | 32 | 其它 | 静置 | 2024-06-18 09:39:39.128 | 完成 | 3.9639 | 3.9639 | 3.9535 | 0 | 0 | 0 | 0 | 0 | 0 | 0 | 0 | 0 | 0 | 00:00:01.500 | 00:00:01.500 | 2024-06-18 09:39:40.628 | 0 | 0 | 0 | 0 | 0 | 0 | 0 | 0 | 0 | 28.3 | 28.3 | 28.3 | 0 | 0 | 0 | 0 | 0 | 0
1496 | 82 | 82 | 8 | 8 | 32 | 放电 | 放电 DC | 2024-06-18 09:39:40.814 | 完成 | 3.7462 | 3.7462 | 3.7388 | -50.0204 | -49.9901 | 0 | -0.0013 | 0.0013 | -0.0013 | 0 | -0.0051 | 0.0051 | -0.0051 | 00:00:00.100 | 00:00:00.100 | 2024-06-18 09:39:40.914 | 3.7409 | 0 | 0 | 0 | 0 | 0 | 0 | 0 | 0 | 28.3 | 28.3 | 28.3 | 0 | 0 | 0 | 0 | 0 | 0
1497 | 83 | 83 | 8 | 8 | 32 | 其它 | 静置 | 2024-06-18 09:39:41.325 | 完成 | 3.9412 | 3.9504 | 3.9502 | 0 | 0 | 0 | 0 | 0 | 0 | 0 | 0 | 0 | 0 | 00:00:01.500 | 00:00:01.500 | 2024-06-18 09:39:42.825 | 0 | 0 | 0 | 0 | 0 | 0 | 0 | 0 | 0 | 28.3 | 28.3 | 28.3 | 0 | 0 | 0 | 0 | 0 | 0
1498 | 84 | 84 | 8 | 8 | 32 | 充电 | 充电 CC | 2024-06-18 09:39:43.019 | 完成 | 4.2088 | 4.2088 | 4.2088 | 62.5015 | 62.5015 | 0 | 0 | 0 | 0 | 0 | 0 | 0 | 0 | 00:00:00.000 | 00:00:00.000 | 2024-06-18 09:39:43.019 | 0 | 0 | 0 | 0 | 0 | 0 | 0 | 0 | 0 | 28.3 | 28.3 | 28.3 | 0 | 0 | 0 | 0 | 0 | 0
1499 | 85 | 85 | 8 | 8 | 32 | 其它 | 静置 | 2024-06-18 09:39:43.422 | 完成 | 3.9642 | 3.9642 | 3.9528 | 0 | 0 | 0 | 0 | 0 | 0 | 0 | 0 | 0 | 0 | 00:00:01.500 | 00:00:01.500 | 2024-06-18 09:39:44.922 | 0 | 0 | 0 | 0 | 0 | 0 | 0 | 0 | 0 | 28.3 | 28.3 | 28.3 | 0 | 0 | 0 | 0 | 0 | 0
1500 | 86 | 86 | 8 | 8 | 32 | 放电 | 放电 DC | 2024-06-18 09:39:45.114 | 完成 | 3.6963 | 3.6963 | 3.687 | -62.4972 | -62.4977 | 0 | -0.0017 | 0.0017 | -0.0017 | 0 | -0.0064 | 0.0064 | -0.0064 | 00:00:00.100 | 00:00:00.100 | 2024-06-18 09:39:45.214 | 3.6907 | 0 | 0 | 0 | 0 | 0 | 0 | 0 | 0 | 28.3 | 28.3 | 28.3 | 0 | 0 | 0 | 0 | 0 | 0
1501 | 87 | 87 | 8 | 8 | 32 | 其它 | 静置 | 2024-06-18 09:39:45.625 | 完成 | 3.9384 | 3.9495 | 3.9495 | 0 | 0 | 0 | 0 | 0 | 0 | 0 | 0 | 0 | 0 | 00:00:01.500 | 00:00:01.500 | 2024-06-18 09:39:47.125 | 0 | 0 | 0 | 0 | 0 | 0 | 0 | 0 | 0 | 28.3 | 28.4 | 28.4 | 0 | 0 | 0 | 0 | 0 | 0
1502 | 88 | 88 | 8 | 8 | 32 | 充电 | 充电 CC | 2024-06-18 09:39:47.319 | 完成 | 4.0026 | 4.0061 | 4.0061 | 12.4968 | 12.4989 | 0.001 | 0 | -0.001 | 0.001 | 0.0041 | 0 | -0.0041 | 0.0041 | 00:00:00.300 | 00:00:00.300 | 2024-06-18 09:39:47.619 | 4.0054 | 0 | 0 | 0 | 0 | 0 | 0 | 0 | 0 | 28.3 | 28.3 | 28.3 | 0 | 0 | 0 | 0 | 0 | 0
1503 | 89 | 89 | 8 | 8 | 32 | 其它 | 静置 | 2024-06-18 09:39:48.031 | 完成 | 3.9539 | 3.9539 | 3.9512 | 0 | 0 | 0 | 0 | 0 | 0 | 0 | 0 | 0 | 0 | 00:00:04.500 | 00:00:04.500 | 2024-06-18 09:39:52.531 | 0 | 0 | 0 | 0 | 0 | 0 | 0 | 0 | 0 | 28.3 | 28.4 | 28.4 | 0 | 0 | 0 | 0 | 0 | 0
1504 | 90 | 90 | 8 | 8 | 32 | 放电 | 放电 DC | 2024-06-18 09:39:52.716 | 完成 | 3.8984 | 3.8984 | 3.8949 | -12.5013 | -12.4982 | 0 | -0.001 | 0.001 | -0.001 | 0 | -0.004 | 0.004 | -0.004 | 00:00:00.300 | 00:00:00.300 | 2024-06-18 09:39:53.016 | 3.8956 | 0 | 0 | 0 | 0 | 0 | 0 | 0 | 0 | 28.3 | 28.3 | 28.4 | 0 | 0 | 0 | 0 | 0 | 0
1505 | 91 | 91 | 8 | 8 | 32 | 其它 | 静置 | 2024-06-18 09:39:53.418 | 完成 | 3.947 | 3.9505 | 3.9505 | 0 | 0 | 0 | 0 | 0 | 0 | 0 | 0 | 0 | 0 | 00:00:04.500 | 00:00:04.500 | 2024-06-18 09:39:57.918 | 0 | 0 | 0 | 0 | 0 | 0 | 0 | 0 | 0 | 28.3 | 28.4 | 28.4 | 0 | 0 | 0 | 0 | 0 | 0
1506 | 92 | 92 | 8 | 8 | 32 | 充电 | 充电 CC | 2024-06-18 09:39:58.119 | 完成 | 4.0561 | 4.0626 | 4.0626 | 25.0034 | 25.0004 | 0.002 | 0 | -0.002 | 0.002 | 0.0084 | 0 | -0.0084 | 0.0084 | 00:00:00.300 | 00:00:00.300 | 2024-06-18 09:39:58.419 | 4.0609 | 0 | 0 | 0 | 0 | 0 | 0 | 0 | 0 | 28.3 | 28.3 | 28.4 | 0 | 0 | 0 | 0 | 0 | 0
1507 | 93 | 93 | 8 | 8 | 32 | 其它 | 静置 | 2024-06-18 09:39:58.821 | 完成 | 3.9588 | 3.9588 | 3.9519 | 0 | 0 | 0 | 0 | 0 | 0 | 0 | 0 | 0 | 0 | 00:00:04.500 | 00:00:04.500 | 2024-06-18 09:40:03.321 | 0 | 0 | 0 | 0 | 0 | 0 | 0 | 0 | 0 | 28.4 | 28.4 | 28.4 | 0 | 0 | 0 | 0 | 0 | 0
1508 | 94 | 94 | 8 | 8 | 32 | 放电 | 放电 DC | 2024-06-18 09:40:03.517 | 完成 | 3.8469 | 3.8469 | 3.8403 | -25.0069 | -24.9981 | 0 | -0.002 | 0.002 | -0.002 | 0 | -0.008 | 0.008 | -0.008 | 00:00:00.300 | 00:00:00.300 | 2024-06-18 09:40:03.817 | 3.8422 | 0 | 0 | 0 | 0 | 0 | 0 | 0 | 0 | 28.4 | 28.4 | 28.4 | 0 | 0 | 0 | 0 | 0 | 0
1509 | 95 | 95 | 8 | 8 | 32 | 其它 | 静置 | 2024-06-18 09:40:04.223 | 完成 | 3.9442 | 3.9504 | 3.9504 | 0 | 0 | 0 | 0 | 0 | 0 | 0 | 0 | 0 | 0 | 00:00:04.500 | 00:00:04.500 | 2024-06-18 09:40:08.723 | 0 | 0 | 0 | 0 | 0 | 0 | 0 | 0 | 0 | 28.4 | 28.4 | 28.4 | 0 | 0 | 0 | 0 | 0 | 0
1510 | 96 | 96 | 8 | 8 | 32 | 充电 | 充电 CC | 2024-06-18 09:40:08.920 | 完成 | 4.1079 | 4.1174 | 4.1174 | 37.5283 | 37.4998 | 0.0031 | 0 | -0.0031 | 0.0031 | 0.0128 | 0 | -0.0128 | 0.0128 | 00:00:00.300 | 00:00:00.300 | 2024-06-18 09:40:09.220 | 4.1147 | 0 | 0 | 0 | 0 | 0 | 0 | 0 | 0 | 28.4 | 28.4 | 28.4 | 0 | 0 | 0 | 0 | 0 | 0
1511 | 97 | 97 | 8 | 8 | 32 | 其它 | 静置 | 2024-06-18 09:40:09.632 | 完成 | 3.9632 | 3.9632 | 3.9526 | 0 | 0 | 0 | 0 | 0 | 0 | 0 | 0 | 0 | 0 | 00:00:04.500 | 00:00:04.500 | 2024-06-18 09:40:14.132 | 0 | 0 | 0 | 0 | 0 | 0 | 0 | 0 | 0 | 28.4 | 28.4 | 28.4 | 0 | 0 | 0 | 0 | 0 | 0
1512 | 98 | 98 | 8 | 8 | 32 | 放电 | 放电 DC | 2024-06-18 09:40:14.326 | 完成 | 3.7964 | 3.7964 | 3.7866 | -37.4682 | -37.5173 | 0 | -0.0031 | 0.0031 | -0.0031 | 0 | -0.0118 | 0.0118 | -0.0118 | 00:00:00.300 | 00:00:00.300 | 2024-06-18 09:40:14.626 | 3.7892 | 0 | 0 | 0 | 0 | 0 | 0 | 0 | 0 | 28.4 | 28.4 | 28.4 | 0 | 0 | 0 | 0 | 0 | 0
1513 | 99 | 99 | 8 | 8 | 32 | 其它 | 静置 | 2024-06-18 09:40:15.016 | 完成 | 3.9414 | 3.9502 | 3.9502 | 0 | 0 | 0 | 0 | 0 | 0 | 0 | 0 | 0 | 0 | 00:00:04.500 | 00:00:04.500 | 2024-06-18 09:40:19.516 | 0 | 0 | 0 | 0 | 0 | 0 | 0 | 0 | 0 | 28.4 | 28.4 | 28.4 | 0 | 0 | 0 | 0 | 0 | 0
1514 | 100 | 100 | 8 | 8 | 32 | 充电 | 充电 CC | 2024-06-18 09:40:19.630 | 完成 | 4.1585 | 4.1711 | 4.1711 | 50.0004 | 50.0052 | 0.0041 | 0 | -0.0041 | 0.0041 | 0.0173 | 0 | -0.0173 | 0.0173 | 00:00:00.300 | 00:00:00.300 | 2024-06-18 09:40:19.930 | 4.1673 | 0 | 0 | 0 | 0 | 0 | 0 | 0 | 0 | 28.4 | 28.4 | 28.4 | 0 | 0 | 0 | 0 | 0 | 0
1515 | 101 | 101 | 8 | 8 | 32 | 其它 | 静置 | 2024-06-18 09:40:20.328 | 完成 | 3.967 | 3.967 | 3.9532 | 0 | 0 | 0 | 0 | 0 | 0 | 0 | 0 | 0 | 0 | 00:00:04.500 | 00:00:04.500 | 2024-06-18 09:40:24.828 | 0 | 0 | 0 | 0 | 0 | 0 | 0 | 0 | 0 | 28.4 | 28.4 | 28.5 | 0 | 0 | 0 | 0 | 0 | 0
1516 | 102 | 102 | 8 | 8 | 32 | 放电 | 放电 DC | 2024-06-18 09:40:25.023 | 完成 | 3.7462 | 3.7462 | 3.7339 | -50.0079 | -50.0085 | 0 | -0.0041 | 0.0041 | -0.0041 | 0 | -0.0155 | 0.0155 | -0.0155 | 00:00:00.300 | 00:00:00.300 | 2024-06-18 09:40:25.323 | 3.7372 | 0 | 0 | 0 | 0 | 0 | 0 | 0 | 0 | 28.4 | 28.4 | 28.4 | 0 | 0 | 0 | 0 | 0 | 0
1517 | 103 | 103 | 8 | 8 | 32 | 其它 | 静置 | 2024-06-18 09:40:25.719 | 完成 | 3.9381 | 3.9497 | 3.9497 | 0 | 0 | 0 | 0 | 0 | 0 | 0 | 0 | 0 | 0 | 00:00:04.500 | 00:00:04.500 | 2024-06-18 09:40:30.219 | 0 | 0 | 0 | 0 | 0 | 0 | 0 | 0 | 0 | 28.4 | 28.5 | 28.5 | 0 | 0 | 0 | 0 | 0 | 0
1518 | 104 | 104 | 8 | 8 | 32 | 充电 | 充电 CC | 2024-06-18 09:40:30.420 | 完成 | 4.2079 | 4.2079 | 4.2079 | 62.5241 | 62.5241 | 0 | 0 | 0 | 0 | 0 | 0 | 0 | 0 | 00:00:00.000 | 00:00:00.000 | 2024-06-18 09:40:30.420 | 0 | 0 | 0 | 0 | 0 | 0 | 0 | 0 | 0 | 28.4 | 28.4 | 28.4 | 0 | 0 | 0 | 0 | 0 | 0
1519 | 105 | 105 | 8 | 8 | 32 | 其它 | 静置 | 2024-06-18 09:40:30.828 | 完成 | 3.9628 | 3.9628 | 3.9514 | 0 | 0 | 0 | 0 | 0 | 0 | 0 | 0 | 0 | 0 | 00:00:04.500 | 00:00:04.500 | 2024-06-18 09:40:35.328 | 0 | 0 | 0 | 0 | 0 | 0 | 0 | 0 | 0 | 28.4 | 28.5 | 28.5 | 0 | 0 | 0 | 0 | 0 | 0
1520 | 106 | 106 | 8 | 8 | 32 | 放电 | 放电 DC | 2024-06-18 09:40:35.516 | 完成 | 3.6949 | 3.6949 | 3.6798 | -62.5204 | -62.5023 | 0 | -0.0052 | 0.0052 | -0.0052 | 0 | -0.0191 | 0.0191 | -0.0191 | 00:00:00.300 | 00:00:00.300 | 2024-06-18 09:40:35.816 | 3.6839 | 0 | 0 | 0 | 0 | 0 | 0 | 0 | 0 | 28.4 | 28.4 | 28.4 | 0 | 0 | 0 | 0 | 0 | 0
1521 | 107 | 107 | 8 | 8 | 32 | 其它 | 静置 | 2024-06-18 09:40:36.220 | 完成 | 3.9335 | 3.9479 | 3.9479 | 0 | 0 | 0 | 0 | 0 | 0 | 0 | 0 | 0 | 0 | 00:00:04.500 | 00:00:04.500 | 2024-06-18 09:40:40.720 | 0 | 0 | 0 | 0 | 0 | 0 | 0 | 0 | 0 | 28.4 | 28.5 | 28.5 | 0 | 0 | 0 | 0 | 0 | 0
1522 | 108 | 108 | 8 | 8 | 32 | 充电 | 充电 CC | 2024-06-18 09:40:40.915 | 完成 | 4.0008 | 4.005 | 4.005 | 12.4911 | 12.5005 | 0.0017 | 0 | -0.0017 | 0.0017 | 0.0069 | 0 | -0.0069 | 0.0069 | 00:00:00.500 | 00:00:00.500 | 2024-06-18 09:40:41.415 | 4.0039 | 0 | 0 | 0 | 0 | 0 | 0 | 0 | 0 | 28.4 | 28.4 | 28.5 | 0 | 0 | 0 | 0 | 0 | 0
1523 | 109 | 109 | 8 | 8 | 32 | 其它 | 静置 | 2024-06-18 09:40:41.827 | 完成 | 3.9528 | 3.9528 | 3.9495 | 0 | 0 | 0 | 0 | 0 | 0 | 0 | 0 | 0 | 0 | 00:00:07.500 | 00:00:07.500 | 2024-06-18 09:40:49.327 | 0 | 0 | 0 | 0 | 0 | 0 | 0 | 0 | 0 | 28.5 | 28.5 | 28.5 | 0 | 0 | 0 | 0 | 0 | 0
1524 | 110 | 110 | 8 | 8 | 32 | 放电 | 放电 DC | 2024-06-18 09:40:49.529 | 完成 | 3.897 | 3.897 | 3.8926 | -12.4895 | -12.501 | 0 | -0.0017 | 0.0017 | -0.0017 | 0 | -0.0067 | 0.0067 | -0.0067 | 00:00:00.500 | 00:00:00.500 | 2024-06-18 09:40:50.029 | 3.8938 | 0 | 0 | 0 | 0 | 0 | 0 | 0 | 0 | 28.5 | 28.4 | 28.5 | 0 | 0 | 0 | 0 | 0 | 0
1525 | 111 | 111 | 8 | 8 | 32 | 其它 | 静置 | 2024-06-18 09:40:50.422 | 完成 | 3.9449 | 3.9489 | 3.9489 | 0 | 0 | 0 | 0 | 0 | 0 | 0 | 0 | 0 | 0 | 00:00:07.500 | 00:00:07.500 | 2024-06-18 09:40:57.922 | 0 | 0 | 0 | 0 | 0 | 0 | 0 | 0 | 0 | 28.5 | 28.5 | 28.5 | 0 | 0 | 0 | 0 | 0 | 0
1526 | 112 | 112 | 8 | 8 | 32 | 充电 | 充电 CC | 2024-06-18 09:40:58.111 | 完成 | 4.0545 | 4.0626 | 4.0626 | 25.0082 | 24.9981 | 0.0034 | 0 | -0.0034 | 0.0034 | 0.014 | 0 | -0.014 | 0.014 | 00:00:00.500 | 00:00:00.500 | 2024-06-18 09:40:58.611 | 4.0605 | 0 | 0 | 0 | 0 | 0 | 0 | 0 | 0 | 28.4 | 28.4 | 28.5 | 0 | 0 | 0 | 0 | 0 | 0
1527 | 113 | 113 | 8 | 8 | 32 | 其它 | 静置 | 2024-06-18 09:40:59.023 | 完成 | 3.9586 | 3.9586 | 3.9507 | 0 | 0 | 0 | 0 | 0 | 0 | 0 | 0 | 0 | 0 | 00:00:07.500 | 00:00:07.500 | 2024-06-18 09:41:06.523 | 0 | 0 | 0 | 0 | 0 | 0 | 0 | 0 | 0 | 28.5 | 28.5 | 28.5 | 0 | 0 | 0 | 0 | 0 | 0
1528 | 114 | 114 | 8 | 8 | 32 | 放电 | 放电 DC | 2024-06-18 09:41:06.720 | 完成 | 3.8457 | 3.8457 | 3.8375 | -25.0118 | -24.9965 | 0 | -0.0034 | 0.0034 | -0.0034 | 0 | -0.0133 | 0.0133 | -0.0133 | 00:00:00.500 | 00:00:00.500 | 2024-06-18 09:41:07.220 | 3.8397 | 0 | 0 | 0 | 0 | 0 | 0 | 0 | 0 | 28.4 | 28.4 | 28.5 | 0 | 0 | 0 | 0 | 0 | 0
1529 | 115 | 115 | 8 | 8 | 32 | 其它 | 静置 | 2024-06-18 09:41:07.629 | 完成 | 3.9416 | 3.9488 | 3.9486 | 0 | 0 | 0 | 0 | 0 | 0 | 0 | 0 | 0 | 0 | 00:00:07.500 | 00:00:07.500 | 2024-06-18 09:41:15.129 | 0 | 0 | 0 | 0 | 0 | 0 | 0 | 0 | 0 | 28.4 | 28.5 | 28.5 | 0 | 0 | 0 | 0 | 0 | 0
1530 | 116 | 116 | 8 | 8 | 32 | 充电 | 充电 CC | 2024-06-18 09:41:15.327 | 完成 | 4.1062 | 4.1181 | 4.1181 | 37.542 | 37.4995 | 0.0052 | 0 | -0.0052 | 0.0052 | 0.0214 | 0 | -0.0214 | 0.0214 | 00:00:00.500 | 00:00:00.500 | 2024-06-18 09:41:15.827 | 4.1147 | 0 | 0 | 0 | 0 | 0 | 0 | 0 | 0 | 28.4 | 28.4 | 28.5 | 0 | 0 | 0 | 0 | 0 | 0
1531 | 117 | 117 | 8 | 8 | 32 | 其它 | 静置 | 2024-06-18 09:41:16.227 | 完成 | 3.9635 | 3.9635 | 3.9514 | 0 | 0 | 0 | 0 | 0 | 0 | 0 | 0 | 0 | 0 | 00:00:07.500 | 00:00:07.500 | 2024-06-18 09:41:23.727 | 0 | 0 | 0 | 0 | 0 | 0 | 0 | 0 | 0 | 28.5 | 28.5 | 28.5 | 0 | 0 | 0 | 0 | 0 | 0
1532 | 118 | 118 | 8 | 8 | 32 | 放电 | 放电 DC | 2024-06-18 09:41:23.925 | 完成 | 3.7948 | 3.7948 | 3.7832 | -37.5304 | -37.499 | 0 | -0.0052 | 0.0052 | -0.0052 | 0 | -0.0197 | 0.0197 | -0.0197 | 00:00:00.500 | 00:00:00.500 | 2024-06-18 09:41:24.425 | 3.7864 | 0 | 0 | 0 | 0 | 0 | 0 | 0 | 0 | 28.4 | 28.4 | 28.4 | 0 | 0 | 0 | 0 | 0 | 0
1533 | 119 | 119 | 8 | 8 | 32 | 其它 | 静置 | 2024-06-18 09:41:24.824 | 完成 | 3.9382 | 3.9484 | 3.9484 | 0 | 0 | 0 | 0 | 0 | 0 | 0 | 0 | 0 | 0 | 00:00:07.500 | 00:00:07.500 | 2024-06-18 09:41:32.324 | 0 | 0 | 0 | 0 | 0 | 0 | 0 | 0 | 0 | 28.4 | 28.5 | 28.5 | 0 | 0 | 0 | 0 | 0 | 0
1534 | 120 | 120 | 8 | 8 | 32 | 充电 | 充电 CC | 2024-06-18 09:41:32.526 | 完成 | 4.1567 | 4.1726 | 4.1726 | 50.033 | 49.9966 | 0.0069 | 0 | -0.0069 | 0.0069 | 0.0289 | 0 | -0.0289 | 0.0289 | 00:00:00.500 | 00:00:00.500 | 2024-06-18 09:41:33.026 | 4.1679 | 0 | 0 | 0 | 0 | 0 | 0 | 0 | 0 | 28.4 | 28.4 | 28.4 | 0 | 0 | 0 | 0 | 0 | 0
1535 | 121 | 121 | 8 | 8 | 32 | 其它 | 静置 | 2024-06-18 09:41:33.424 | 完成 | 3.9681 | 3.9681 | 3.9519 | 0 | 0 | 0 | 0 | 0 | 0 | 0 | 0 | 0 | 0 | 00:00:07.500 | 00:00:07.500 | 2024-06-18 09:41:40.924 | 0 | 0 | 0 | 0 | 0 | 0 | 0 | 0 | 0 | 28.4 | 28.5 | 28.5 | 0 | 0 | 0 | 0 | 0 | 0
1536 | 122 | 122 | 8 | 8 | 32 | 放电 | 放电 DC | 2024-06-18 09:41:41.123 | 完成 | 3.7449 | 3.7449 | 3.7298 | -50.0531 | -49.9872 | 0 | -0.0069 | 0.0069 | -0.0069 | 0 | -0.0259 | 0.0259 | -0.0259 | 00:00:00.500 | 00:00:00.500 | 2024-06-18 09:41:41.623 | 3.7342 | 0 | 0 | 0 | 0 | 0 | 0 | 0 | 0 | 28.4 | 28.4 | 28.4 | 0 | 0 | 0 | 0 | 0 | 0
1537 | 123 | 123 | 8 | 8 | 32 | 其它 | 静置 | 2024-06-18 09:41:42.027 | 完成 | 3.9349 | 3.9481 | 3.9481 | 0 | 0 | 0 | 0 | 0 | 0 | 0 | 0 | 0 | 0 | 00:00:07.500 | 00:00:07.500 | 2024-06-18 09:41:49.527 | 0 | 0 | 0 | 0 | 0 | 0 | 0 | 0 | 0 | 28.5 | 28.5 | 28.5 | 0 | 0 | 0 | 0 | 0 | 0
1538 | 124 | 124 | 8 | 8 | 32 | 充电 | 充电 CC | 2024-06-18 09:41:49.721 | 完成 | 4.2059 | 4.2059 | 4.2059 | 62.519 | 62.519 | 0 | 0 | 0 | 0 | 0 | 0 | 0 | 0 | 00:00:00.000 | 00:00:00.000 | 2024-06-18 09:41:49.721 | 0 | 0 | 0 | 0 | 0 | 0 | 0 | 0 | 0 | 28.4 | 28.4 | 28.4 | 0 | 0 | 0 | 0 | 0 | 0
1539 | 125 | 125 | 8 | 8 | 32 | 其它 | 静置 | 2024-06-18 09:41:50.109 | 完成 | 3.9611 | 3.9611 | 3.9495 | 0 | 0 | 0 | 0 | 0 | 0 | 0 | 0 | 0 | 0 | 00:00:07.500 | 00:00:07.500 | 2024-06-18 09:41:57.609 | 0 | 0 | 0 | 0 | 0 | 0 | 0 | 0 | 0 | 28.5 | 28.4 | 28.5 | 0 | 0 | 0 | 0 | 0 | 0
1540 | 126 | 126 | 8 | 8 | 32 | 放电 | 放电 DC | 2024-06-18 09:41:57.823 | 完成 | 3.6935 | 3.6935 | 3.6745 | -62.4978 | -62.5054 | 0 | -0.0086 | 0.0086 | -0.0086 | 0 | -0.0319 | 0.0319 | -0.0319 | 00:00:00.500 | 00:00:00.500 | 2024-06-18 09:41:58.323 | 3.6793 | 0 | 0 | 0 | 0 | 0 | 0 | 0 | 0 | 28.4 | 28.4 | 28.4 | 0 | 0 | 0 | 0 | 0 | 0
1541 | 127 | 127 | 8 | 8 | 32 | 其它 | 静置 | 2024-06-18 09:41:58.718 | 完成 | 3.9289 | 3.9458 | 3.9456 | 0 | 0 | 0 | 0 | 0 | 0 | 0 | 0 | 0 | 0 | 00:00:07.500 | 00:00:07.500 | 2024-06-18 09:42:06.218 | 0 | 0 | 0 | 0 | 0 | 0 | 0 | 0 | 0 | 28.4 | 28.5 | 28.5 | 0 | 0 | 0 | 0 | 0 | 0
1542 | 128 | 128 | 8 | 8 | 32 | 充电 | 充电 CC | 2024-06-18 09:42:06.420 | 完成 | 3.9986 | 4.0034 | 4.0034 | 12.4972 | 12.4989 | 0.0023 | 0 | -0.0023 | 0.0023 | 0.0097 | 0 | -0.0097 | 0.0097 | 00:00:00.700 | 00:00:00.700 | 2024-06-18 09:42:07.120 | 4.0019 | 0 | 0 | 0 | 0 | 0 | 0 | 0 | 0 | 28.4 | 28.4 | 28.4 | 0 | 0 | 0 | 0 | 0 | 0
1543 | 129 | 129 | 8 | 8 | 32 | 其它 | 静置 | 2024-06-18 09:42:07.525 | 完成 | 3.9512 | 3.9512 | 3.9477 | 0 | 0 | 0 | 0 | 0 | 0 | 0 | 0 | 0 | 0 | 00:00:10.500 | 00:00:10.500 | 2024-06-18 09:42:18.025 | 0 | 0 | 0 | 0 | 0 | 0 | 0 | 0 | 0 | 28.4 | 28.5 | 28.5 | 0 | 0 | 0 | 0 | 0 | 0
1544 | 130 | 130 | 8 | 8 | 32 | 放电 | 放电 DC | 2024-06-18 09:42:18.224 | 完成 | 3.8951 | 3.8951 | 3.8901 | -12.4937 | -12.4991 | 0 | -0.0023 | 0.0023 | -0.0023 | 0 | -0.0094 | 0.0094 | -0.0094 | 00:00:00.700 | 00:00:00.700 | 2024-06-18 09:42:18.924 | 3.8915 | 0 | 0 | 0 | 0 | 0 | 0 | 0 | 0 | 28.5 | 28.5 | 28.5 | 0 | 0 | 0 | 0 | 0 | 0
1545 | 131 | 131 | 8 | 8 | 32 | 其它 | 静置 | 2024-06-18 09:42:19.324 | 完成 | 3.9423 | 3.947 | 3.947 | 0 | 0 | 0 | 0 | 0 | 0 | 0 | 0 | 0 | 0 | 00:00:10.500 | 00:00:10.500 | 2024-06-18 09:42:29.824 | 0 | 0 | 0 | 0 | 0 | 0 | 0 | 0 | 0 | 28.5 | 28.5 | 28.6 | 0 | 0 | 0 | 0 | 0 | 0
1546 | 132 | 132 | 8 | 8 | 32 | 充电 | 充电 CC | 2024-06-18 09:42:30.026 | 完成 | 4.0523 | 4.0618 | 4.0618 | 25.0065 | 24.9991 | 0.0047 | 0 | -0.0047 | 0.0047 | 0.0197 | 0 | -0.0197 | 0.0197 | 00:00:00.700 | 00:00:00.700 | 2024-06-18 09:42:30.726 | 4.0591 | 0 | 0 | 0 | 0 | 0 | 0 | 0 | 0 | 28.5 | 28.5 | 28.5 | 0 | 0 | 0 | 0 | 0 | 0
1547 | 133 | 133 | 8 | 8 | 32 | 其它 | 静置 | 2024-06-18 09:42:31.121 | 完成 | 3.9577 | 3.9577 | 3.9488 | 0 | 0 | 0 | 0 | 0 | 0 | 0 | 0 | 0 | 0 | 00:00:10.500 | 00:00:10.500 | 2024-06-18 09:42:41.621 | 0 | 0 | 0 | 0 | 0 | 0 | 0 | 0 | 0 | 28.5 | 28.5 | 28.5 | 0 | 0 | 0 | 0 | 0 | 0
1548 | 134 | 134 | 8 | 8 | 32 | 放电 | 放电 DC | 2024-06-18 09:42:41.822 | 完成 | 3.844 | 3.844 | 3.8347 | -25.0046 | -24.9962 | 0 | -0.0047 | 0.0047 | -0.0047 | 0 | -0.0185 | 0.0185 | -0.0185 | 00:00:00.700 | 00:00:00.700 | 2024-06-18 09:42:42.522 | 3.8373 | 0 | 0 | 0 | 0 | 0 | 0 | 0 | 0 | 28.5 | 28.5 | 28.5 | 0 | 0 | 0 | 0 | 0 | 0
1549 | 135 | 135 | 8 | 8 | 32 | 其它 | 静置 | 2024-06-18 09:42:42.929 | 完成 | 3.9388 | 3.9467 | 3.9467 | 0 | 0 | 0 | 0 | 0 | 0 | 0 | 0 | 0 | 0 | 00:00:10.500 | 00:00:10.500 | 2024-06-18 09:42:53.429 | 0 | 0 | 0 | 0 | 0 | 0 | 0 | 0 | 0 | 28.5 | 28.4 | 28.5 | 0 | 0 | 0 | 0 | 0 | 0
1550 | 136 | 136 | 8 | 8 | 32 | 充电 | 充电 CC | 2024-06-18 09:42:53.631 | 完成 | 4.1043 | 4.1181 | 4.1181 | 37.5477 | 37.5005 | 0.0072 | 0 | -0.0072 | 0.0072 | 0.0299 | 0 | -0.0299 | 0.0299 | 00:00:00.700 | 00:00:00.700 | 2024-06-18 09:42:54.331 | 4.1139 | 0 | 0 | 0 | 0 | 0 | 0 | 0 | 0 | 28.4 | 28.4 | 28.4 | 0 | 0 | 0 | 0 | 0 | 0
1551 | 137 | 137 | 8 | 8 | 32 | 其它 | 静置 | 2024-06-18 09:42:54.716 | 完成 | 3.963 | 3.963 | 3.9497 | 0 | 0 | 0 | 0 | 0 | 0 | 0 | 0 | 0 | 0 | 00:00:10.500 | 00:00:10.500 | 2024-06-18 09:43:05.216 | 0 | 0 | 0 | 0 | 0 | 0 | 0 | 0 | 0 | 28.4 | 28.5 | 28.5 | 0 | 0 | 0 | 0 | 0 | 0
1552 | 138 | 138 | 8 | 8 | 32 | 放电 | 放电 DC | 2024-06-18 09:43:05.418 | 完成 | 3.7936 | 3.7936 | 3.7797 | -37.4562 | -37.5032 | 0 | -0.0072 | 0.0072 | -0.0072 | 0 | -0.0275 | 0.0275 | -0.0275 | 00:00:00.700 | 00:00:00.700 | 2024-06-18 09:43:06.118 | 3.7836 | 0 | 0 | 0 | 0 | 0 | 0 | 0 | 0 | 28.4 | 28.4 | 28.4 | 0 | 0 | 0 | 0 | 0 | 0
1553 | 139 | 139 | 8 | 8 | 32 | 其它 | 静置 | 2024-06-18 09:43:06.527 | 完成 | 3.9349 | 3.9463 | 3.9463 | 0 | 0 | 0 | 0 | 0 | 0 | 0 | 0 | 0 | 0 | 00:00:10.500 | 00:00:10.500 | 2024-06-18 09:43:17.027 | 0 | 0 | 0 | 0 | 0 | 0 | 0 | 0 | 0 | 28.4 | 28.5 | 28.5 | 0 | 0 | 0 | 0 | 0 | 0
1554 | 140 | 140 | 8 | 8 | 32 | 充电 | 充电 CC | 2024-06-18 09:43:17.217 | 完成 | 4.1546 | 4.1731 | 4.1731 | 50.0274 | 50.0009 | 0.0097 | 0 | -0.0097 | 0.0097 | 0.0405 | 0 | -0.0405 | 0.0405 | 00:00:00.700 | 00:00:00.700 | 2024-06-18 09:43:17.917 | 4.1676 | 0 | 0 | 0 | 0 | 0 | 0 | 0 | 0 | 28.4 | 28.4 | 28.4 | 0 | 0 | 0 | 0 | 0 | 0
1555 | 141 | 141 | 8 | 8 | 32 | 其它 | 静置 | 2024-06-18 09:43:18.318 | 完成 | 3.9681 | 3.9681 | 3.9502 | 0 | 0 | 0 | 0 | 0 | 0 | 0 | 0 | 0 | 0 | 00:00:10.500 | 00:00:10.500 | 2024-06-18 09:43:28.818 | 0 | 0 | 0 | 0 | 0 | 0 | 0 | 0 | 0 | 28.4 | 28.4 | 28.5 | 0 | 0 | 0 | 0 | 0 | 0
1556 | 142 | 142 | 8 | 8 | 32 | 放电 | 放电 DC | 2024-06-18 09:43:29.022 | 完成 | 3.7434 | 3.7434 | 3.7258 | -50.0294 | -50.0028 | 0 | -0.0097 | 0.0097 | -0.0097 | 0 | -0.0362 | 0.0362 | -0.0362 | 00:00:00.700 | 00:00:00.700 | 2024-06-18 09:43:29.722 | 3.7306 | 0 | 0 | 0 | 0 | 0 | 0 | 0 | 0 | 28.4 | 28.4 | 28.4 | 0 | 0 | 0 | 0 | 0 | 0
1557 | 143 | 143 | 8 | 8 | 32 | 其它 | 静置 | 2024-06-18 09:43:30.122 | 完成 | 3.931 | 3.946 | 3.946 | 0 | 0 | 0 | 0 | 0 | 0 | 0 | 0 | 0 | 0 | 00:00:10.500 | 00:00:10.500 | 2024-06-18 09:43:40.622 | 0 | 0 | 0 | 0 | 0 | 0 | 0 | 0 | 0 | 28.4 | 28.4 | 28.4 | 0 | 0 | 0 | 0 | 0 | 0
1558 | 144 | 144 | 8 | 8 | 32 | 充电 | 充电 CC | 2024-06-18 09:43:40.819 | 完成 | 4.2038 | 4.2038 | 4.2038 | 62.5261 | 62.5261 | 0 | 0 | 0 | 0 | 0 | 0 | 0 | 0 | 00:00:00.000 | 00:00:00.000 | 2024-06-18 09:43:40.819 | 0 | 0 | 0 | 0 | 0 | 0 | 0 | 0 | 0 | 28.4 | 28.4 | 28.4 | 0 | 0 | 0 | 0 | 0 | 0
1559 | 145 | 145 | 8 | 8 | 32 | 其它 | 静置 | 2024-06-18 09:43:41.224 | 完成 | 3.9588 | 3.9588 | 3.9474 | 0 | 0 | 0 | 0 | 0 | 0 | 0 | 0 | 0 | 0 | 00:00:10.500 | 00:00:10.500 | 2024-06-18 09:43:51.724 | 0 | 0 | 0 | 0 | 0 | 0 | 0 | 0 | 0 | 28.4 | 28.4 | 28.4 | 0 | 0 | 0 | 0 | 0 | 0
1560 | 146 | 146 | 8 | 8 | 32 | 放电 | 放电 DC | 2024-06-18 09:43:51.924 | 完成 | 3.6909 | 3.6909 | 3.6691 | -62.5764 | -62.5125 | 0 | -0.0121 | 0.0121 | -0.0121 | 0 | -0.0446 | 0.0446 | -0.0446 | 00:00:00.700 | 00:00:00.700 | 2024-06-18 09:43:52.624 | 3.6747 | 0 | 0 | 0 | 0 | 0 | 0 | 0 | 0 | 28.4 | 28.4 | 28.4 | 0 | 0 | 0 | 0 | 0 | 0
1561 | 147 | 147 | 8 | 8 | 32 | 其它 | 静置 | 2024-06-18 09:43:53.015 | 完成 | 3.924 | 3.9432 | 3.9432 | 0 | 0 | 0 | 0 | 0 | 0 | 0 | 0 | 0 | 0 | 00:00:10.500 | 00:00:10.500 | 2024-06-18 09:44:03.515 | 0 | 0 | 0 | 0 | 0 | 0 | 0 | 0 | 0 | 28.4 | 28.4 | 28.5 | 0 | 0 | 0 | 0 | 0 | 0
1562 | 148 | 148 | 8 | 8 | 32 | 充电 | 充电 CC | 2024-06-18 09:44:03.714 | 完成 | 3.996 | 4.0016 | 4.0016 | 12.5012 | 12.5016 | 0.0034 | 0 | -0.0034 | 0.0034 | 0.0138 | 0 | -0.0138 | 0.0138 | 00:00:01.000 | 00:00:01.000 | 2024-06-18 09:44:04.714 | 4.0001 | 0 | 0 | 0 | 0 | 0 | 0 | 0 | 0 | 28.4 | 28.4 | 28.4 | 0 | 0 | 0 | 0 | 0 | 0
1563 | 149 | 149 | 8 | 8 | 32 | 其它 | 静置 | 2024-06-18 09:44:05.119 | 完成 | 3.9493 | 3.9493 | 3.9454 | 0 | 0 | 0 | 0 | 0 | 0 | 0 | 0 | 0 | 0 | 00:00:15.000 | 00:00:15.000 | 2024-06-18 09:44:20.119 | 0 | 0 | 0 | 0 | 0 | 0 | 0 | 0 | 0 | 28.4 | 28.5 | 28.5 | 0 | 0 | 0 | 0 | 0 | 0
1564 | 150 | 150 | 8 | 8 | 32 | 放电 | 放电 DC | 2024-06-18 09:44:20.321 | 完成 | 3.8928 | 3.8928 | 3.887 | -12.4969 | -12.5018 | 0 | -0.0034 | 0.0034 | -0.0034 | 0 | -0.0135 | 0.0135 | -0.0135 | 00:00:01.000 | 00:00:01.000 | 2024-06-18 09:44:21.321 | 3.8886 | 0 | 0 | 0 | 0 | 0 | 0 | 0 | 0 | 28.4 | 28.4 | 28.5 | 0 | 0 | 0 | 0 | 0 | 0
1565 | 151 | 151 | 8 | 8 | 32 | 其它 | 静置 | 2024-06-18 09:44:21.707 | 完成 | 3.9393 | 3.9447 | 3.9447 | 0 | 0 | 0 | 0 | 0 | 0 | 0 | 0 | 0 | 0 | 00:00:15.000 | 00:00:15.000 | 2024-06-18 09:44:36.707 | 0 | 0 | 0 | 0 | 0 | 0 | 0 | 0 | 0 | 28.5 | 28.5 | 28.5 | 0 | 0 | 0 | 0 | 0 | 0
1566 | 152 | 152 | 8 | 8 | 32 | 充电 | 充电 CC | 2024-06-18 09:44:36.825 | 完成 | 4.05 | 4.0612 | 4.0612 | 25.0039 | 24.9993 | 0.0069 | 0 | -0.0069 | 0.0069 | 0.0281 | 0 | -0.0281 | 0.0281 | 00:00:01.000 | 00:00:01.000 | 2024-06-18 09:44:37.825 | 4.0581 | 0 | 0 | 0 | 0 | 0 | 0 | 0 | 0 | 28.4 | 28.4 | 28.4 | 0 | 0 | 0 | 0 | 0 | 0
1567 | 153 | 153 | 8 | 8 | 32 | 其它 | 静置 | 2024-06-18 09:44:38.227 | 完成 | 3.9568 | 3.9568 | 3.947 | 0 | 0 | 0 | 0 | 0 | 0 | 0 | 0 | 0 | 0 | 00:00:15.000 | 00:00:15.000 | 2024-06-18 09:44:53.227 | 0 | 0 | 0 | 0 | 0 | 0 | 0 | 0 | 0 | 28.4 | 28.5 | 28.5 | 0 | 0 | 0 | 0 | 0 | 0
1568 | 154 | 154 | 8 | 8 | 32 | 放电 | 放电 DC | 2024-06-18 09:44:53.419 | 完成 | 3.842 | 3.842 | 3.831 | -24.9925 | -24.9988 | 0 | -0.0069 | 0.0069 | -0.0069 | 0 | -0.0266 | 0.0266 | -0.0266 | 00:00:01.000 | 00:00:01.000 | 2024-06-18 09:44:54.419 | 3.834 | 0 | 0 | 0 | 0 | 0 | 0 | 0 | 0 | 28.5 | 28.5 | 28.5 | 0 | 0 | 0 | 0 | 0 | 0
1569 | 155 | 155 | 8 | 8 | 32 | 其它 | 静置 | 2024-06-18 09:44:54.824 | 完成 | 3.9354 | 3.9444 | 3.9444 | 0 | 0 | 0 | 0 | 0 | 0 | 0 | 0 | 0 | 0 | 00:00:15.000 | 00:00:15.000 | 2024-06-18 09:45:09.824 | 0 | 0 | 0 | 0 | 0 | 0 | 0 | 0 | 0 | 28.5 | 28.6 | 28.6 | 0 | 0 | 0 | 0 | 0 | 0
1570 | 156 | 156 | 8 | 8 | 32 | 充电 | 充电 CC | 2024-06-18 09:45:10.025 | 完成 | 4.102 | 4.1184 | 4.1184 | 37.5462 | 37.5028 | 0.0104 | 0 | -0.0104 | 0.0104 | 0.0428 | 0 | -0.0428 | 0.0428 | 00:00:01.000 | 00:00:01.000 | 2024-06-18 09:45:11.025 | 4.1135 | 0 | 0 | 0 | 0 | 0 | 0 | 0 | 0 | 28.5 | 28.5 | 28.5 | 0 | 0 | 0 | 0 | 0 | 0
1571 | 157 | 157 | 8 | 8 | 32 | 其它 | 静置 | 2024-06-18 09:45:11.425 | 完成 | 3.9632 | 3.9632 | 3.9477 | 0 | 0 | 0 | 0 | 0 | 0 | 0 | 0 | 0 | 0 | 00:00:15.000 | 00:00:15.000 | 2024-06-18 09:45:26.425 | 0 | 0 | 0 | 0 | 0 | 0 | 0 | 0 | 0 | 28.5 | 28.5 | 28.6 | 0 | 0 | 0 | 0 | 0 | 0
1572 | 158 | 158 | 8 | 8 | 32 | 放电 | 放电 DC | 2024-06-18 09:45:26.637 | 完成 | 3.7913 | 3.7913 | 3.7755 | -37.5336 | -37.5004 | 0 | -0.0104 | 0.0104 | -0.0104 | 0 | -0.0393 | 0.0393 | -0.0393 | 00:00:01.000 | 00:00:01.000 | 2024-06-18 09:45:27.637 | 3.7799 | 0 | 0 | 0 | 0 | 0 | 0 | 0 | 0 | 28.5 | 28.5 | 28.5 | 0 | 0 | 0 | 0 | 0 | 0
1573 | 159 | 159 | 8 | 8 | 32 | 其它 | 静置 | 2024-06-18 09:45:28.023 | 完成 | 3.9309 | 3.944 | 3.944 | 0 | 0 | 0 | 0 | 0 | 0 | 0 | 0 | 0 | 0 | 00:00:15.000 | 00:00:15.000 | 2024-06-18 09:45:43.023 | 0 | 0 | 0 | 0 | 0 | 0 | 0 | 0 | 0 | 28.5 | 28.6 | 28.6 | 0 | 0 | 0 | 0 | 0 | 0
1574 | 160 | 160 | 8 | 8 | 32 | 充电 | 充电 CC | 2024-06-18 09:45:43.226 | 完成 | 4.1522 | 4.1743 | 4.1743 | 49.9948 | 49.9986 | 0.0138 | 0 | -0.0138 | 0.0138 | 0.0578 | 0 | -0.0578 | 0.0578 | 00:00:01.000 | 00:00:01.000 | 2024-06-18 09:45:44.226 | 4.1676 | 0 | 0 | 0 | 0 | 0 | 0 | 0 | 0 | 28.5 | 28.5 | 28.5 | 0 | 0 | 0 | 0 | 0 | 0
1575 | 161 | 161 | 8 | 8 | 32 | 其它 | 静置 | 2024-06-18 09:45:44.626 | 完成 | 3.969 | 3.969 | 3.9484 | 0 | 0 | 0 | 0 | 0 | 0 | 0 | 0 | 0 | 0 | 00:00:15.000 | 00:00:15.000 | 2024-06-18 09:45:59.626 | 0 | 0 | 0 | 0 | 0 | 0 | 0 | 0 | 0 | 28.5 | 28.6 | 28.6 | 0 | 0 | 0 | 0 | 0 | 0
1576 | 162 | 162 | 8 | 8 | 32 | 放电 | 放电 DC | 2024-06-18 09:45:59.815 | 完成 | 3.7416 | 3.7416 | 3.7214 | -50.0556 | -49.9384 | 0 | -0.0138 | 0.0138 | -0.0138 | 0 | -0.0517 | 0.0517 | -0.0517 | 00:00:01.000 | 00:00:01.000 | 2024-06-18 09:46:00.815 | 3.7269 | 0 | 0 | 0 | 0 | 0 | 0 | 0 | 0 | 28.5 | 28.5 | 28.5 | 0 | 0 | 0 | 0 | 0 | 0
1577 | 163 | 163 | 8 | 8 | 32 | 其它 | 静置 | 2024-06-18 09:46:01.222 | 完成 | 3.9265 | 3.9435 | 3.9435 | 0 | 0 | 0 | 0 | 0 | 0 | 0 | 0 | 0 | 0 | 00:00:15.000 | 00:00:15.000 | 2024-06-18 09:46:16.222 | 0 | 0 | 0 | 0 | 0 | 0 | 0 | 0 | 0 | 28.5 | 28.6 | 28.6 | 0 | 0 | 0 | 0 | 0 | 0
1578 | 164 | 164 | 8 | 8 | 32 | 充电 | 充电 CC | 2024-06-18 09:46:16.426 | 完成 | 4.2013 | 4.2013 | 4.2013 | 62.4953 | 62.4953 | 0 | 0 | 0 | 0 | 0 | 0 | 0 | 0 | 00:00:00.000 | 00:00:00.000 | 2024-06-18 09:46:16.426 | 0 | 0 | 0 | 0 | 0 | 0 | 0 | 0 | 0 | 28.5 | 28.5 | 28.5 | 0 | 0 | 0 | 0 | 0 | 0
1579 | 165 | 165 | 8 | 8 | 32 | 其它 | 静置 | 2024-06-18 09:46:16.834 | 完成 | 3.9563 | 3.9563 | 3.9449 | 0 | 0 | 0 | 0 | 0 | 0 | 0 | 0 | 0 | 0 | 00:00:15.000 | 00:00:15.000 | 2024-06-18 09:46:31.834 | 0 | 0 | 0 | 0 | 0 | 0 | 0 | 0 | 0 | 28.5 | 28.5 | 28.6 | 0 | 0 | 0 | 0 | 0 | 0
1580 | 166 | 166 | 8 | 8 | 32 | 放电 | 放电 DC | 2024-06-18 09:46:32.024 | 完成 | 3.6886 | 3.6886 | 3.6633 | -62.5475 | -62.5029 | 0 | -0.0173 | 0.0173 | -0.0173 | 0 | -0.0637 | 0.0637 | -0.0637 | 00:00:01.000 | 00:00:01.000 | 2024-06-18 09:46:33.024 | 3.6698 | 0 | 0 | 0 | 0 | 0 | 0 | 0 | 0 | 28.5 | 28.5 | 28.5 | 0 | 0 | 0 | 0 | 0 | 0
1581 | 167 | 167 | 8 | 8 | 32 | 其它 | 静置 | 2024-06-18 09:46:33.426 | 完成 | 3.9184 | 3.9402 | 3.9402 | 0 | 0 | 0 | 0 | 0 | 0 | 0 | 0 | 0 | 0 | 00:00:15.000 | 00:00:15.000 | 2024-06-18 09:46:48.426 | 0 | 0 | 0 | 0 | 0 | 0 | 0 | 0 | 0 | 28.5 | 28.6 | 28.6 | 0 | 0 | 0 | 0 | 0 | 0
1582 | 168 | 168 | 8 | 8 | 32 | 充电 | 充电 CC | 2024-06-18 09:46:48.632 | 完成 | 3.993 | 4.0029 | 4.0029 | 12.4976 | 12.4993 | 0.0104 | 0 | -0.0104 | 0.0104 | 0.0416 | 0 | -0.0416 | 0.0416 | 00:00:03.000 | 00:00:03.000 | 2024-06-18 09:46:51.632 | 3.9999 | 0 | 0 | 0 | 0 | 0 | 0 | 0 | 0 | 28.5 | 28.5 | 28.6 | 0 | 0 | 0 | 0 | 0 | 0
1583 | 169 | 169 | 8 | 8 | 32 | 其它 | 静置 | 2024-06-18 09:46:52.016 | 完成 | 3.9504 | 3.9504 | 3.9439 | 0 | 0 | 0 | 0 | 0 | 0 | 0 | 0 | 0 | 0 | 00:00:45.000 | 00:00:45.000 | 2024-06-18 09:47:37.016 | 0 | 0 | 0 | 0 | 0 | 0 | 0 | 0 | 0 | 28.5 | 28.6 | 28.6 | 0 | 0 | 0 | 0 | 0 | 0
1584 | 170 | 170 | 8 | 8 | 32 | 放电 | 放电 DC | 2024-06-18 09:47:37.216 | 完成 | 3.8912 | 3.8912 | 3.8815 | -12.494 | -12.5018 | 0 | -0.0104 | 0.0104 | -0.0104 | 0 | -0.0404 | 0.0404 | -0.0404 | 00:00:03.000 | 00:00:03.000 | 2024-06-18 09:47:40.216 | 3.8842 | 0 | 0 | 0 | 0 | 0 | 0 | 0 | 0 | 28.6 | 28.5 | 28.6 | 0 | 0 | 0 | 0 | 0 | 0
1585 | 171 | 171 | 8 | 8 | 32 | 其它 | 静置 | 2024-06-18 09:47:40.636 | 完成 | 3.934 | 3.9421 | 3.9421 | 0 | 0 | 0 | 0 | 0 | 0 | 0 | 0 | 0 | 0 | 00:00:45.000 | 00:00:45.000 | 2024-06-18 09:48:25.636 | 0 | 0 | 0 | 0 | 0 | 0 | 0 | 0 | 0 | 28.6 | 28.5 | 28.6 | 0 | 0 | 0 | 0 | 0 | 0
1586 | 172 | 172 | 8 | 8 | 32 | 充电 | 充电 CC | 2024-06-18 09:48:25.826 | 完成 | 4.0476 | 4.0668 | 4.0668 | 24.9997 | 25.0006 | 0.0208 | 0 | -0.0208 | 0.0208 | 0.0845 | 0 | -0.0845 | 0.0845 | 00:00:03.000 | 00:00:03.000 | 2024-06-18 09:48:28.826 | 4.0611 | 0 | 0 | 0 | 0 | 0 | 0 | 0 | 0 | 28.5 | 28.5 | 28.5 | 0 | 0 | 0 | 0 | 0 | 0
1587 | 173 | 173 | 8 | 8 | 32 | 其它 | 静置 | 2024-06-18 09:48:29.220 | 完成 | 3.9625 | 3.9625 | 3.9456 | 0 | 0 | 0 | 0 | 0 | 0 | 0 | 0 | 0 | 0 | 00:00:45.000 | 00:00:45.000 | 2024-06-18 09:49:14.220 | 0 | 0 | 0 | 0 | 0 | 0 | 0 | 0 | 0 | 28.5 | 28.5 | 28.6 | 0 | 0 | 0 | 0 | 0 | 0
1588 | 174 | 174 | 8 | 8 | 32 | 放电 | 放电 DC | 2024-06-18 09:49:14.424 | 完成 | 3.8405 | 3.8405 | 3.822 | -25.002 | -25.002 | 0 | -0.0208 | 0.0208 | -0.0208 | 0 | -0.0796 | 0.0796 | -0.0796 | 00:00:03.000 | 00:00:03.000 | 2024-06-18 09:49:17.424 | 3.8275 | 0 | 0 | 0 | 0 | 0 | 0 | 0 | 0 | 28.4 | 28.4 | 28.4 | 0 | 0 | 0 | 0 | 0 | 0
1589 | 175 | 175 | 8 | 8 | 32 | 其它 | 静置 | 2024-06-18 09:49:17.822 | 完成 | 3.927 | 3.9414 | 3.9414 | 0 | 0 | 0 | 0 | 0 | 0 | 0 | 0 | 0 | 0 | 00:00:45.000 | 00:00:45.000 | 2024-06-18 09:50:02.822 | 0 | 0 | 0 | 0 | 0 | 0 | 0 | 0 | 0 | 28.4 | 28.4 | 28.5 | 0 | 0 | 0 | 0 | 0 | 0
1590 | 176 | 176 | 8 | 8 | 32 | 充电 | 充电 CC | 2024-06-18 09:50:03.016 | 完成 | 4.0994 | 4.128 | 4.128 | 37.5266 | 37.4976 | 0.0312 | 0 | -0.0312 | 0.0312 | 0.1286 | 0 | -0.1286 | 0.1286 | 00:00:03.000 | 00:00:03.000 | 2024-06-18 09:50:06.016 | 4.1192 | 0 | 0 | 0 | 0 | 0 | 0 | 0 | 0 | 28.4 | 28.3 | 28.4 | 0 | 0 | 0 | 0 | 0 | 0
1591 | 177 | 177 | 8 | 8 | 32 | 其它 | 静置 | 2024-06-18 09:50:06.424 | 完成 | 3.9719 | 3.9719 | 3.9467 | 0 | 0 | 0 | 0 | 0 | 0 | 0 | 0 | 0 | 0 | 00:00:45.000 | 00:00:45.000 | 2024-06-18 09:50:51.424 | 0 | 0 | 0 | 0 | 0 | 0 | 0 | 0 | 0 | 28.3 | 28.5 | 28.5 | 0 | 0 | 0 | 0 | 0 | 0
1592 | 178 | 178 | 8 | 8 | 32 | 放电 | 放电 DC | 2024-06-18 09:50:51.627 | 完成 | 3.7899 | 3.7899 | 3.763 | -37.4829 | -37.5013 | 0 | -0.0312 | 0.0312 | -0.0312 | 0 | -0.1178 | 0.1178 | -0.1178 | 00:00:03.000 | 00:00:03.000 | 2024-06-18 09:50:54.627 | 3.7709 | 0 | 0 | 0 | 0 | 0 | 0 | 0 | 0 | 28.4 | 28.4 | 28.5 | 0 | 0 | 0 | 0 | 0 | 0
1593 | 179 | 179 | 8 | 8 | 32 | 其它 | 静置 | 2024-06-18 09:50:55.030 | 完成 | 3.9195 | 3.9407 | 3.9407 | 0 | 0 | 0 | 0 | 0 | 0 | 0 | 0 | 0 | 0 | 00:00:45.000 | 00:00:45.000 | 2024-06-18 09:51:40.030 | 0 | 0 | 0 | 0 | 0 | 0 | 0 | 0 | 0 | 28.5 | 28.5 | 28.5 | 0 | 0 | 0 | 0 | 0 | 0
1594 | 180 | 180 | 8 | 8 | 32 | 充电 | 充电 CC | 2024-06-18 09:51:40.219 | 完成 | 4.1493 | 4.1875 | 4.1875 | 49.9775 | 49.9966 | 0.0416 | 0 | -0.0416 | 0.0416 | 0.1739 | 0 | -0.1739 | 0.1739 | 00:00:03.000 | 00:00:03.000 | 2024-06-18 09:51:43.219 | 4.1757 | 0 | 0 | 0 | 0 | 0 | 0 | 0 | 0 | 28.5 | 28.4 | 28.5 | 0 | 0 | 0 | 0 | 0 | 0
1595 | 181 | 181 | 8 | 8 | 32 | 其它 | 静置 | 2024-06-18 09:51:43.646 | 完成 | 3.9811 | 3.9811 | 3.9477 | 0 | 0 | 0 | 0 | 0 | 0 | 0 | 0 | 0 | 0 | 00:00:45.000 | 00:00:45.000 | 2024-06-18 09:52:28.646 | 0 | 0 | 0 | 0 | 0 | 0 | 0 | 0 | 0 | 28.4 | 28.6 | 28.6 | 0 | 0 | 0 | 0 | 0 | 0
1596 | 182 | 182 | 8 | 8 | 32 | 放电 | 放电 DC | 2024-06-18 09:52:28.819 | 完成 | 3.7409 | 3.7409 | 3.7058 | -49.9928 | -49.999 | 0 | -0.0416 | 0.0416 | -0.0416 | 0 | -0.1548 | 0.1548 | -0.1548 | 00:00:03.000 | 00:00:03.000 | 2024-06-18 09:52:31.819 | 3.7163 | 0 | 0 | 0 | 0 | 0 | 0 | 0 | 0 | 28.5 | 28.5 | 28.5 | 0 | 0 | 0 | 0 | 0 | 0
1597 | 183 | 183 | 8 | 8 | 32 | 其它 | 静置 | 2024-06-18 09:52:32.222 | 完成 | 3.9121 | 3.9398 | 3.9398 | 0 | 0 | 0 | 0 | 0 | 0 | 0 | 0 | 0 | 0 | 00:00:45.000 | 00:00:45.000 | 2024-06-18 09:53:17.222 | 0 | 0 | 0 | 0 | 0 | 0 | 0 | 0 | 0 | 28.5 | 28.6 | 28.6 | 0 | 0 | 0 | 0 | 0 | 0
1598 | 184 | 184 | 8 | 8 | 32 | 充电 | 充电 CC | 2024-06-18 09:53:17.422 | 完成 | 4.1975 | 4.2006 | 4.2006 | 62.5009 | 62.5102 | 0.0002 | 0 | -0.0002 | 0.0002 | 0.0014 | 0 | -0.0014 | 0.0014 | 00:00:00.020 | 00:00:00.020 | 2024-06-18 09:53:17.442 | 4.1975 | 0 | 0 | 0 | 0 | 0 | 0 | 0 | 0 | 28.5 | 28.5 | 28.5 | 0 | 0 | 0 | 0 | 0 | 0
1599 | 185 | 185 | 8 | 8 | 32 | 其它 | 静置 | 2024-06-18 09:53:17.826 | 完成 | 3.9519 | 3.9519 | 3.9409 | 0 | 0 | 0 | 0 | 0 | 0 | 0 | 0 | 0 | 0 | 00:00:45.000 | 00:00:45.000 | 2024-06-18 09:54:02.826 | 0 | 0 | 0 | 0 | 0 | 0 | 0 | 0 | 0 | 28.6 | 28.6 | 28.6 | 0 | 0 | 0 | 0 | 0 | 0
1600 | 186 | 186 | 8 | 8 | 32 | 放电 | 放电 DC | 2024-06-18 09:54:03.017 | 完成 | 3.6847 | 3.6847 | 3.6421 | -62.5194 | -62.5037 | 0 | -0.052 | 0.052 | -0.052 | 0 | -0.1903 | 0.1903 | -0.1903 | 00:00:03.000 | 00:00:03.000 | 2024-06-18 09:54:06.017 | 3.6537 | 0 | 0 | 0 | 0 | 0 | 0 | 0 | 0 | 28.6 | 28.5 | 28.6 | 0 | 0 | 0 | 0 | 0 | 0
1601 | 187 | 187 | 8 | 8 | 32 | 其它 | 静置 | 2024-06-18 09:54:06.417 | 完成 | 3.8977 | 3.9337 | 3.9337 | 0 | 0 | 0 | 0 | 0 | 0 | 0 | 0 | 0 | 0 | 00:00:45.000 | 00:00:45.000 | 2024-06-18 09:54:51.417 | 0 | 0 | 0 | 0 | 0 | 0 | 0 | 0 | 0 | 28.5 | 28.6 | 28.6 | 0 | 0 | 0 | 0 | 0 | 0
1602 | 188 | 188 | 8 | 8 | 32 | 充电 | 充电 CC | 2024-06-18 09:54:51.630 | 完成 | 3.9865 | 3.9988 | 3.9988 | 12.4939 | 12.5017 | 0.0173 | 0 | -0.0173 | 0.0173 | 0.0693 | 0 | -0.0693 | 0.0693 | 00:00:05.000 | 00:00:05.000 | 2024-06-18 09:54:56.630 | 3.9948 | 0 | 0 | 0 | 0 | 0 | 0 | 0 | 0 | 28.5 | 28.5 | 28.6 | 0 | 0 | 0 | 0 | 0 | 0
1603 | 189 | 189 | 8 | 8 | 32 | 其它 | 静置 | 2024-06-18 09:54:57.030 | 完成 | 3.9461 | 3.9461 | 3.9381 | 0 | 0 | 0 | 0 | 0 | 0 | 0 | 0 | 0 | 0 | 00:01:15.000 | 00:01:15.000 | 2024-06-18 09:56:12.030 | 0 | 0 | 0 | 0 | 0 | 0 | 0 | 0 | 0 | 28.6 | 28.6 | 28.6 | 0 | 0 | 0 | 0 | 0 | 0
1604 | 190 | 190 | 8 | 8 | 32 | 放电 | 放电 DC | 2024-06-18 09:56:12.222 | 完成 | 3.8854 | 3.8854 | 3.8729 | -12.4995 | -12.4995 | 0 | -0.0173 | 0.0173 | -0.0173 | 0 | -0.0673 | 0.0673 | -0.0673 | 00:00:05.000 | 00:00:05.000 | 2024-06-18 09:56:17.222 | 3.8768 | 0 | 0 | 0 | 0 | 0 | 0 | 0 | 0 | 28.5 | 28.5 | 28.6 | 0 | 0 | 0 | 0 | 0 | 0
1605 | 191 | 191 | 8 | 8 | 32 | 其它 | 静置 | 2024-06-18 09:56:17.628 | 完成 | 3.9254 | 3.936 | 3.936 | 0 | 0 | 0 | 0 | 0 | 0 | 0 | 0 | 0 | 0 | 00:01:15.000 | 00:01:15.000 | 2024-06-18 09:57:32.628 | 0 | 0 | 0 | 0 | 0 | 0 | 0 | 0 | 0 | 28.6 | 28.6 | 28.6 | 0 | 0 | 0 | 0 | 0 | 0
1606 | 192 | 192 | 8 | 8 | 32 | 充电 | 充电 CC | 2024-06-18 09:57:32.824 | 完成 | 4.0416 | 4.066 | 4.066 | 25.0125 | 24.9993 | 0.0347 | 0 | -0.0347 | 0.0347 | 0.1408 | 0 | -0.1408 | 0.1408 | 00:00:05.000 | 00:00:05.000 | 2024-06-18 09:57:37.824 | 4.0584 | 0 | 0 | 0 | 0 | 0 | 0 | 0 | 0 | 28.5 | 28.5 | 28.5 | 0 | 0 | 0 | 0 | 0 | 0
1607 | 193 | 193 | 8 | 8 | 32 | 其它 | 静置 | 2024-06-18 09:57:38.224 | 完成 | 3.9614 | 3.9614 | 3.9405 | 0 | 0 | 0 | 0 | 0 | 0 | 0 | 0 | 0 | 0 | 00:01:15.000 | 00:01:15.000 | 2024-06-18 09:58:53.224 | 0 | 0 | 0 | 0 | 0 | 0 | 0 | 0 | 0 | 28.5 | 28.5 | 28.6 | 0 | 0 | 0 | 0 | 0 | 0
1608 | 194 | 194 | 8 | 8 | 32 | 放电 | 放电 DC | 2024-06-18 09:58:53.434 | 完成 | 3.8352 | 3.8352 | 3.8115 | -25.0195 | -25.0027 | 0 | -0.0347 | 0.0347 | -0.0347 | 0 | -0.1326 | 0.1326 | -0.1326 | 00:00:05.000 | 00:00:05.000 | 2024-06-18 09:58:58.434 | 3.8187 | 0 | 0 | 0 | 0 | 0 | 0 | 0 | 0 | 28.5 | 28.4 | 28.5 | 0 | 0 | 0 | 0 | 0 | 0
1609 | 195 | 195 | 8 | 8 | 32 | 其它 | 静置 | 2024-06-18 09:58:58.824 | 完成 | 3.9165 | 3.9354 | 3.9354 | 0 | 0 | 0 | 0 | 0 | 0 | 0 | 0 | 0 | 0 | 00:01:15.000 | 00:01:15.000 | 2024-06-18 10:00:13.824 | 0 | 0 | 0 | 0 | 0 | 0 | 0 | 0 | 0 | 28.4 | 28.4 | 28.5 | 0 | 0 | 0 | 0 | 0 | 0
1610 | 196 | 196 | 8 | 8 | 32 | 充电 | 充电 CC | 2024-06-18 10:00:14.020 | 完成 | 4.0932 | 4.1303 | 4.1303 | 37.5046 | 37.5028 | 0.052 | 0 | -0.052 | 0.052 | 0.2144 | 0 | -0.2144 | 0.2144 | 00:00:05.000 | 00:00:05.000 | 2024-06-18 10:00:19.020 | 4.1187 | 0 | 0 | 0 | 0 | 0 | 0 | 0 | 0 | 28.4 | 28.3 | 28.4 | 0 | 0 | 0 | 0 | 0 | 0
1611 | 197 | 197 | 8 | 8 | 32 | 其它 | 静置 | 2024-06-18 10:00:19.416 | 完成 | 3.9737 | 3.9737 | 3.9423 | 0 | 0 | 0 | 0 | 0 | 0 | 0 | 0 | 0 | 0 | 00:01:15.000 | 00:01:15.000 | 2024-06-18 10:01:34.416 | 0 | 0 | 0 | 0 | 0 | 0 | 0 | 0 | 0 | 28.4 | 28.5 | 28.5 | 0 | 0 | 0 | 0 | 0 | 0
1612 | 198 | 198 | 8 | 8 | 32 | 放电 | 放电 DC | 2024-06-18 10:01:34.635 | 完成 | 3.7855 | 3.7855 | 3.7504 | -37.4277 | -37.4995 | 0 | -0.052 | 0.052 | -0.052 | 0 | -0.1959 | 0.1959 | -0.1959 | 00:00:05.000 | 00:00:05.000 | 2024-06-18 10:01:39.635 | 3.7611 | 0 | 0 | 0 | 0 | 0 | 0 | 0 | 0 | 28.4 | 28.4 | 28.4 | 0 | 0 | 0 | 0 | 0 | 0
1613 | 199 | 199 | 8 | 8 | 32 | 其它 | 静置 | 2024-06-18 10:01:40.035 | 完成 | 3.907 | 3.9347 | 3.9347 | 0 | 0 | 0 | 0 | 0 | 0 | 0 | 0 | 0 | 0 | 00:01:15.000 | 00:01:15.000 | 2024-06-18 10:02:55.035 | 0 | 0 | 0 | 0 | 0 | 0 | 0 | 0 | 0 | 28.4 | 28.6 | 28.6 | 0 | 0 | 0 | 0 | 0 | 0
1614 | 200 | 200 | 8 | 8 | 32 | 充电 | 充电 CC | 2024-06-18 10:02:55.211 | 完成 | 4.143 | 4.1925 | 4.1925 | 49.9075 | 50.001 | 0.0694 | 0 | -0.0694 | 0.0694 | 0.2899 | 0 | -0.2899 | 0.2899 | 00:00:05.000 | 00:00:05.000 | 2024-06-18 10:03:00.211 | 4.1768 | 0 | 0 | 0 | 0 | 0 | 0 | 0 | 0 | 28.5 | 28.5 | 28.5 | 0 | 0 | 0 | 0 | 0 | 0
1615 | 201 | 201 | 8 | 8 | 32 | 其它 | 静置 | 2024-06-18 10:03:00.628 | 完成 | 3.9858 | 3.9858 | 3.9439 | 0 | 0 | 0 | 0 | 0 | 0 | 0 | 0 | 0 | 0 | 00:01:15.000 | 00:01:15.000 | 2024-06-18 10:04:15.628 | 0 | 0 | 0 | 0 | 0 | 0 | 0 | 0 | 0 | 28.5 | 28.6 | 28.6 | 0 | 0 | 0 | 0 | 0 | 0
1616 | 202 | 202 | 8 | 8 | 32 | 放电 | 放电 DC | 2024-06-18 10:04:15.814 | 完成 | 3.7372 | 3.7372 | 3.6918 | -49.985 | -50.0018 | 0 | -0.0694 | 0.0694 | -0.0694 | 0 | -0.2574 | 0.2574 | -0.2574 | 00:00:05.000 | 00:00:05.000 | 2024-06-18 10:04:20.814 | 3.7058 | 0 | 0 | 0 | 0 | 0 | 0 | 0 | 0 | 28.6 | 28.5 | 28.6 | 0 | 0 | 0 | 0 | 0 | 0
1617 | 203 | 203 | 8 | 8 | 32 | 其它 | 静置 | 2024-06-18 10:04:21.221 | 完成 | 3.898 | 3.9339 | 3.9339 | 0 | 0 | 0 | 0 | 0 | 0 | 0 | 0 | 0 | 0 | 00:01:15.000 | 00:01:15.000 | 2024-06-18 10:05:36.221 | 0 | 0 | 0 | 0 | 0 | 0 | 0 | 0 | 0 | 28.6 | 28.7 | 28.7 | 0 | 0 | 0 | 0 | 0 | 0
1618 | 204 | 204 | 8 | 8 | 32 | 充电 | 充电 CC | 2024-06-18 10:05:36.429 | 完成 | 4.1909 | 4.2 | 4.2 | 62.4584 | 62.5009 | 0.002 | 0 | -0.002 | 0.002 | 0.0087 | 0 | -0.0087 | 0.0087 | 00:00:00.120 | 00:00:00.120 | 2024-06-18 10:05:36.549 | 4.1975 | 0 | 0 | 0 | 0 | 0 | 0 | 0 | 0 | 28.6 | 28.6 | 28.6 | 0 | 0 | 0 | 0 | 0 | 0
1619 | 205 | 205 | 8 | 8 | 32 | 其它 | 静置 | 2024-06-18 10:05:36.923 | 完成 | 3.9481 | 3.9481 | 3.9354 | 0 | 0 | 0 | 0 | 0 | 0 | 0 | 0 | 0 | 0 | 00:01:15.000 | 00:01:15.000 | 2024-06-18 10:06:51.923 | 0 | 0 | 0 | 0 | 0 | 0 | 0 | 0 | 0 | 28.6 | 28.5 | 28.7 | 0 | 0 | 0 | 0 | 0 | 0
1620 | 206 | 206 | 8 | 8 | 32 | 放电 | 放电 DC | 2024-06-18 10:06:52.122 | 完成 | 3.6791 | 3.6791 | 3.6236 | -62.5021 | -62.4977 | 0 | -0.0868 | 0.0868 | -0.0868 | 0 | -0.316 | 0.316 | -0.316 | 00:00:05.000 | 00:00:05.000 | 2024-06-18 10:06:57.122 | 3.6394 | 0 | 0 | 0 | 0 | 0 | 0 | 0 | 0 | 28.5 | 28.5 | 28.5 | 0 | 0 | 0 | 0 | 0 | 0
1621 | 207 | 207 | 8 | 8 | 32 | 其它 | 静置 | 2024-06-18 10:06:57.520 | 完成 | 3.8794 | 3.9261 | 3.9261 | 0 | 0 | 0 | 0 | 0 | 0 | 0 | 0 | 0 | 0 | 00:01:15.000 | 00:01:15.000 | 2024-06-18 10:08:12.520 | 0 | 0 | 0 | 0 | 0 | 0 | 0 | 0 | 0 | 28.5 | 28.9 | 28.9 | 0 | 0 | 0 | 0 | 0 | 0
1622 | 6 | 6 | 9 | 9 | 32 | 充电 | 充电 CC | 2024-06-18 10:08:12.724 | 完成 | 4.0345 | 4.1999 | 4.1999 | 24.9986 | 25.0018 | 1.1923 | 0 | -1.1923 | 1.1923 | 4.9391 | 0 | -4.9391 | 4.9391 | 00:02:51.700 | 00:02:51.700 | 2024-06-18 10:11:04.424 | 4.1496 | 0 | 0 | 0 | 0 | 0 | 0 | 0 | 0 | 28.8 | 29.7 | 29.7 | 0 | 0 | 0 | 0 | 0 | 0
1623 | 7 | 7 | 9 | 9 | 32 | 其它 | 静置 | 2024-06-18 10:11:04.911 | 完成 | 4.0957 | 4.0957 | 3.9964 | 0 | 0 | 0 | 0 | 0 | 0 | 0 | 0 | 0 | 0 | 00:10:00.000 | 00:10:00.000 | 2024-06-18 10:21:04.911 | 0 | 0 | 0 | 0 | 0 | 0 | 0 | 0 | 0 | 29.7 | 29 | 29.9 | 0 | 0 | 0 | 0 | 0 | 0
1624 | 8 | 8 | 9 | 9 | 32 | 充电 | 充电 CC | 2024-06-18 10:21:05.112 | 完成 | 4.0476 | 4.0487 | 4.0487 | 12.4981 | 12.5012 | 0.0001 | 0 | -0.0001 | 0.0001 | 0.0004 | 0 | -0.0004 | 0.0004 | 00:00:00.030 | 00:00:00.030 | 2024-06-18 10:21:05.142 | 4.0486 | 0 | 0 | 0 | 0 | 0 | 0 | 0 | 0 | 29 | 29 | 29 | 0 | 0 | 0 | 0 | 0 | 0
1625 | 9 | 9 | 9 | 9 | 32 | 其它 | 静置 | 2024-06-18 10:21:05.518 | 完成 | 3.9993 | 3.9993 | 3.9972 | 0 | 0 | 0 | 0 | 0 | 0 | 0 | 0 | 0 | 0 | 00:00:00.450 | 00:00:00.450 | 2024-06-18 10:21:05.968 | 0 | 0 | 0 | 0 | 0 | 0 | 0 | 0 | 0 | 29 | 29.1 | 29.1 | 0 | 0 | 0 | 0 | 0 | 0
1626 | 10 | 10 | 9 | 9 | 32 | 放电 | 放电 DC | 2024-06-18 10:21:06.120 | 完成 | 3.946 | 3.946 | 3.9449 | -12.493 | -12.4944 | 0 | -0.0001 | 0.0001 | -0.0001 | 0 | -0.0004 | 0.0004 | -0.0004 | 00:00:00.030 | 00:00:00.030 | 2024-06-18 10:21:06.150 | 3.9453 | 0 | 0 | 0 | 0 | 0 | 0 | 0 | 0 | 29 | 29 | 29 | 0 | 0 | 0 | 0 | 0 | 0
1627 | 11 | 11 | 9 | 9 | 32 | 其它 | 静置 | 2024-06-18 10:21:06.517 | 完成 | 3.9944 | 3.9962 | 3.9962 | 0 | 0 | 0 | 0 | 0 | 0 | 0 | 0 | 0 | 0 | 00:00:00.450 | 00:00:00.450 | 2024-06-18 10:21:06.967 | 0 | 0 | 0 | 0 | 0 | 0 | 0 | 0 | 0 | 29 | 29.1 | 29.1 | 0 | 0 | 0 | 0 | 0 | 0
1628 | 12 | 12 | 9 | 9 | 32 | 充电 | 充电 CC | 2024-06-18 10:21:07.122 | 完成 | 4.0984 | 4.1003 | 4.1003 | 24.9836 | 24.9888 | 0.0002 | 0 | -0.0002 | 0.0002 | 0.0008 | 0 | -0.0008 | 0.0008 | 00:00:00.030 | 00:00:00.030 | 2024-06-18 10:21:07.152 | 4.0991 | 0 | 0 | 0 | 0 | 0 | 0 | 0 | 0 | 29 | 29 | 29 | 0 | 0 | 0 | 0 | 0 | 0
1629 | 13 | 13 | 9 | 9 | 32 | 其它 | 静置 | 2024-06-18 10:21:07.527 | 完成 | 4.0016 | 4.0016 | 3.9976 | 0 | 0 | 0 | 0 | 0 | 0 | 0 | 0 | 0 | 0 | 00:00:00.450 | 00:00:00.450 | 2024-06-18 10:21:07.977 | 0 | 0 | 0 | 0 | 0 | 0 | 0 | 0 | 0 | 29 | 29 | 29.1 | 0 | 0 | 0 | 0 | 0 | 0
1630 | 14 | 14 | 9 | 9 | 32 | 放电 | 放电 DC | 2024-06-18 10:21:08.116 | 完成 | 3.8959 | 3.8959 | 3.894 | -24.9922 | -24.9965 | 0 | -0.0002 | 0.0002 | -0.0002 | 0 | -0.0008 | 0.0008 | -0.0008 | 00:00:00.030 | 00:00:00.030 | 2024-06-18 10:21:08.146 | 3.8949 | 0 | 0 | 0 | 0 | 0 | 0 | 0 | 0 | 29 | 29 | 29 | 0 | 0 | 0 | 0 | 0 | 0
1631 | 15 | 15 | 9 | 9 | 32 | 其它 | 静置 | 2024-06-18 10:21:08.519 | 完成 | 3.9923 | 3.9958 | 3.9958 | 0 | 0 | 0 | 0 | 0 | 0 | 0 | 0 | 0 | 0 | 00:00:00.450 | 00:00:00.450 | 2024-06-18 10:21:08.969 | 0 | 0 | 0 | 0 | 0 | 0 | 0 | 0 | 0 | 29 | 29.1 | 29.1 | 0 | 0 | 0 | 0 | 0 | 0
1632 | 16 | 16 | 9 | 9 | 32 | 充电 | 充电 CC | 2024-06-18 10:21:09.113 | 完成 | 4.1484 | 4.151 | 4.151 | 37.5251 | 37.5058 | 0.0002 | 0 | -0.0002 | 0.0002 | 0.0011 | 0 | -0.0011 | 0.0011 | 00:00:00.030 | 00:00:00.030 | 2024-06-18 10:21:09.143 | 4.1484 | 0 | 0 | 0 | 0 | 0 | 0 | 0 | 0 | 29 | 29 | 29 | 0 | 0 | 0 | 0 | 0 | 0
1633 | 17 | 17 | 9 | 9 | 32 | 其它 | 静置 | 2024-06-18 10:21:09.524 | 完成 | 4.0044 | 4.0044 | 3.9983 | 0 | 0 | 0 | 0 | 0 | 0 | 0 | 0 | 0 | 0 | 00:00:00.450 | 00:00:00.450 | 2024-06-18 10:21:09.974 | 0 | 0 | 0 | 0 | 0 | 0 | 0 | 0 | 0 | 29 | 29.1 | 29.1 | 0 | 0 | 0 | 0 | 0 | 0
1634 | 18 | 18 | 9 | 9 | 32 | 放电 | 放电 DC | 2024-06-18 10:21:10.114 | 完成 | 3.8466 | 3.8466 | 3.8438 | -37.4886 | -37.499 | 0 | -0.0002 | 0.0002 | -0.0002 | 0 | -0.0011 | 0.0011 | -0.0011 | 00:00:00.030 | 00:00:00.030 | 2024-06-18 10:21:10.144 | 3.8466 | 0 | 0 | 0 | 0 | 0 | 0 | 0 | 0 | 29 | 29 | 29 | 0 | 0 | 0 | 0 | 0 | 0
1635 | 19 | 19 | 9 | 9 | 32 | 其它 | 静置 | 2024-06-18 10:21:10.524 | 完成 | 3.9906 | 3.9955 | 3.9955 | 0 | 0 | 0 | 0 | 0 | 0 | 0 | 0 | 0 | 0 | 00:00:00.450 | 00:00:00.450 | 2024-06-18 10:21:10.974 | 0 | 0 | 0 | 0 | 0 | 0 | 0 | 0 | 0 | 29 | 29.1 | 29.1 | 0 | 0 | 0 | 0 | 0 | 0
1636 | 20 | 20 | 9 | 9 | 32 | 充电 | 充电 CC | 2024-06-18 10:21:11.118 | 完成 | 4.1975 | 4.2002 | 4.2002 | 50.0236 | 50.0209 | 0.0002 | 0 | -0.0002 | 0.0002 | 0.0011 | 0 | -0.0011 | 0.0011 | 00:00:00.020 | 00:00:00.020 | 2024-06-18 10:21:11.138 | 4.1975 | 0 | 0 | 0 | 0 | 0 | 0 | 0 | 0 | 29 | 29 | 29 | 0 | 0 | 0 | 0 | 0 | 0
1637 | 21 | 21 | 9 | 9 | 32 | 其它 | 静置 | 2024-06-18 10:21:11.515 | 完成 | 4.0064 | 4.0064 | 3.9988 | 0 | 0 | 0 | 0 | 0 | 0 | 0 | 0 | 0 | 0 | 00:00:00.450 | 00:00:00.450 | 2024-06-18 10:21:11.965 | 0 | 0 | 0 | 0 | 0 | 0 | 0 | 0 | 0 | 29 | 29 | 29 | 0 | 0 | 0 | 0 | 0 | 0
1638 | 22 | 22 | 9 | 9 | 32 | 放电 | 放电 DC | 2024-06-18 10:21:12.128 | 完成 | 3.798 | 3.798 | 3.7943 | -49.9964 | -50.0116 | 0 | -0.0004 | 0.0004 | -0.0004 | 0 | -0.0015 | 0.0015 | -0.0015 | 00:00:00.030 | 00:00:00.030 | 2024-06-18 10:21:12.158 | 3.7966 | 0 | 0 | 0 | 0 | 0 | 0 | 0 | 0 | 29 | 29 | 29 | 0 | 0 | 0 | 0 | 0 | 0
1639 | 23 | 23 | 9 | 9 | 32 | 其它 | 静置 | 2024-06-18 10:21:12.527 | 完成 | 3.989 | 3.9953 | 3.9953 | 0 | 0 | 0 | 0 | 0 | 0 | 0 | 0 | 0 | 0 | 00:00:00.450 | 00:00:00.450 | 2024-06-18 10:21:12.977 | 0 | 0 | 0 | 0 | 0 | 0 | 0 | 0 | 0 | 29 | 29 | 29.1 | 0 | 0 | 0 | 0 | 0 | 0
1640 | 24 | 24 | 9 | 9 | 32 | 充电 | 充电 CC | 2024-06-18 10:21:13.116 | 手动跳转 | 4.2459 | 4.2508 | 4.2508 | 62.522 | 62.4948 | 0.0005 | 0 | -0.0005 | 0.0005 | 0.0028 | 0 | -0.0028 | 0.0028 | 00:00:00.040 | 00:00:00.040 | 2024-06-18 10:21:13.156 | 4.2476 | 0 | 0 | 0 | 0 | 0 | 0 | 0 | 0 | 29 | 29 | 29 | 0 | 0 | 0 | 0 | 0 | 0
1641 | 25 | 25 | 9 | 9 | 32 | 其它 | 静置 | 2024-06-18 10:21:25.376 | 完成 | 3.9967 | 3.9967 | 3.9967 | 0 | 0 | 0 | 0 | 0 | 0 | 0 | 0 | 0 | 0 | 00:00:00.450 | 00:00:00.450 | 2024-06-18 10:21:25.826 | 0 | 0 | 0 | 0 | 0 | 0 | 0 | 0 | 0 | 29 | 29 | 29.1 | 0 | 0 | 0 | 0 | 0 | 0
1642 | 26 | 26 | 9 | 9 | 32 | 放电 | 放电 DC | 2024-06-18 10:21:26.012 | 完成 | 3.7481 | 3.7481 | 3.7437 | -62.5055 | -62.4986 | 0 | -0.0005 | 0.0005 | -0.0005 | 0 | -0.0019 | 0.0019 | -0.0019 | 00:00:00.030 | 00:00:00.030 | 2024-06-18 10:21:26.042 | 3.7462 | 0 | 0 | 0 | 0 | 0 | 0 | 0 | 0 | 29 | 29 | 29 | 0 | 0 | 0 | 0 | 0 | 0
1643 | 27 | 27 | 9 | 9 | 32 | 其它 | 静置 | 2024-06-18 10:21:26.429 | 完成 | 3.9849 | 3.9934 | 3.9934 | 0 | 0 | 0 | 0 | 0 | 0 | 0 | 0 | 0 | 0 | 00:00:00.450 | 00:00:00.450 | 2024-06-18 10:21:26.879 | 0 | 0 | 0 | 0 | 0 | 0 | 0 | 0 | 0 | 29 | 29 | 29 | 0 | 0 | 0 | 0 | 0 | 0
1644 | 28 | 28 | 9 | 9 | 32 | 充电 | 充电 CC | 2024-06-18 10:21:27.011 | 完成 | 4.045 | 4.0465 | 4.0465 | 12.4952 | 12.4997 | 0.0001 | 0 | -0.0001 | 0.0001 | 0.0007 | 0 | -0.0007 | 0.0007 | 00:00:00.050 | 00:00:00.050 | 2024-06-18 10:21:27.061 | 4.0458 | 0 | 0 | 0 | 0 | 0 | 0 | 0 | 0 | 29 | 29 | 29 | 0 | 0 | 0 | 0 | 0 | 0
1645 | 29 | 29 | 9 | 9 | 32 | 其它 | 静置 | 2024-06-18 10:21:27.411 | 完成 | 3.9965 | 3.9965 | 3.9949 | 0 | 0 | 0 | 0 | 0 | 0 | 0 | 0 | 0 | 0 | 00:00:00.750 | 00:00:00.750 | 2024-06-18 10:21:28.161 | 0 | 0 | 0 | 0 | 0 | 0 | 0 | 0 | 0 | 29 | 29 | 29 | 0 | 0 | 0 | 0 | 0 | 0
1646 | 30 | 30 | 9 | 9 | 32 | 放电 | 放电 DC | 2024-06-18 10:21:28.316 | 完成 | 3.944 | 3.944 | 3.9426 | -12.4983 | -12.4989 | 0 | -0.0001 | 0.0001 | -0.0001 | 0 | -0.0005 | 0.0005 | -0.0005 | 00:00:00.050 | 00:00:00.050 | 2024-06-18 10:21:28.366 | 3.9433 | 0 | 0 | 0 | 0 | 0 | 0 | 0 | 0 | 29 | 29 | 29 | 0 | 0 | 0 | 0 | 0 | 0
1647 | 31 | 31 | 9 | 9 | 32 | 其它 | 静置 | 2024-06-18 10:21:28.721 | 完成 | 3.9925 | 3.9946 | 3.9946 | 0 | 0 | 0 | 0 | 0 | 0 | 0 | 0 | 0 | 0 | 00:00:00.750 | 00:00:00.750 | 2024-06-18 10:21:29.471 | 0 | 0 | 0 | 0 | 0 | 0 | 0 | 0 | 0 | 29 | 29 | 29.1 | 0 | 0 | 0 | 0 | 0 | 0
1648 | 32 | 32 | 9 | 9 | 32 | 充电 | 充电 CC | 2024-06-18 10:21:29.628 | 完成 | 4.0968 | 4.0994 | 4.0994 | 25.0027 | 24.9981 | 0.0002 | 0 | -0.0002 | 0.0002 | 0.0014 | 0 | -0.0014 | 0.0014 | 00:00:00.050 | 00:00:00.050 | 2024-06-18 10:21:29.678 | 4.0977 | 0 | 0 | 0 | 0 | 0 | 0 | 0 | 0 | 29 | 29 | 29 | 0 | 0 | 0 | 0 | 0 | 0
1649 | 33 | 33 | 9 | 9 | 32 | 其它 | 静置 | 2024-06-18 10:21:30.027 | 完成 | 3.9999 | 3.9999 | 3.996 | 0 | 0 | 0 | 0 | 0 | 0 | 0 | 0 | 0 | 0 | 00:00:00.750 | 00:00:00.750 | 2024-06-18 10:21:30.777 | 0 | 0 | 0 | 0 | 0 | 0 | 0 | 0 | 0 | 29 | 29 | 29.1 | 0 | 0 | 0 | 0 | 0 | 0
1650 | 34 | 34 | 9 | 9 | 32 | 放电 | 放电 DC | 2024-06-18 10:21:30.920 | 完成 | 3.8945 | 3.8945 | 3.8917 | -24.9934 | -25.0058 | 0 | -0.0002 | 0.0002 | -0.0002 | 0 | -0.0013 | 0.0013 | -0.0013 | 00:00:00.050 | 00:00:00.050 | 2024-06-18 10:21:30.970 | 3.8935 | 0 | 0 | 0 | 0 | 0 | 0 | 0 | 0 | 29 | 29 | 29 | 0 | 0 | 0 | 0 | 0 | 0
1651 | 35 | 35 | 9 | 9 | 32 | 其它 | 静置 | 2024-06-18 10:21:31.307 | 完成 | 3.9911 | 3.9948 | 3.9948 | 0 | 0 | 0 | 0 | 0 | 0 | 0 | 0 | 0 | 0 | 00:00:00.750 | 00:00:00.750 | 2024-06-18 10:21:32.057 | 0 | 0 | 0 | 0 | 0 | 0 | 0 | 0 | 0 | 29 | 29.1 | 29.1 | 0 | 0 | 0 | 0 | 0 | 0
1652 | 36 | 36 | 9 | 9 | 32 | 充电 | 充电 CC | 2024-06-18 10:21:32.216 | 完成 | 4.1472 | 4.151 | 4.151 | 37.5022 | 37.497 | 0.0005 | 0 | -0.0005 | 0.0005 | 0.0021 | 0 | -0.0021 | 0.0021 | 00:00:00.050 | 00:00:00.050 | 2024-06-18 10:21:32.266 | 4.1483 | 0 | 0 | 0 | 0 | 0 | 0 | 0 | 0 | 29 | 29 | 29 | 0 | 0 | 0 | 0 | 0 | 0
1653 | 37 | 37 | 9 | 9 | 32 | 其它 | 静置 | 2024-06-18 10:21:32.627 | 完成 | 4.003 | 4.003 | 3.9967 | 0 | 0 | 0 | 0 | 0 | 0 | 0 | 0 | 0 | 0 | 00:00:00.750 | 00:00:00.750 | 2024-06-18 10:21:33.377 | 0 | 0 | 0 | 0 | 0 | 0 | 0 | 0 | 0 | 29 | 29 | 29.1 | 0 | 0 | 0 | 0 | 0 | 0
1654 | 38 | 38 | 9 | 9 | 32 | 放电 | 放电 DC | 2024-06-18 10:21:33.525 | 完成 | 3.8454 | 3.8454 | 3.8415 | -37.4883 | -37.4912 | 0 | -0.0005 | 0.0005 | -0.0005 | 0 | -0.002 | 0.002 | -0.002 | 00:00:00.050 | 00:00:00.050 | 2024-06-18 10:21:33.575 | 3.8441 | 0 | 0 | 0 | 0 | 0 | 0 | 0 | 0 | 29 | 29 | 29 | 0 | 0 | 0 | 0 | 0 | 0
1655 | 39 | 39 | 9 | 9 | 32 | 其它 | 静置 | 2024-06-18 10:21:33.927 | 完成 | 3.9895 | 3.9948 | 3.9948 | 0 | 0 | 0 | 0 | 0 | 0 | 0 | 0 | 0 | 0 | 00:00:00.750 | 00:00:00.750 | 2024-06-18 10:21:34.677 | 0 | 0 | 0 | 0 | 0 | 0 | 0 | 0 | 0 | 29 | 29.1 | 29.1 | 0 | 0 | 0 | 0 | 0 | 0
1656 | 40 | 40 | 9 | 9 | 32 | 充电 | 充电 CC | 2024-06-18 10:21:34.829 | 完成 | 4.1964 | 4.1999 | 4.1999 | 49.9758 | 49.9813 | 0.0004 | 0 | -0.0004 | 0.0004 | 0.0017 | 0 | -0.0017 | 0.0017 | 00:00:00.030 | 00:00:00.030 | 2024-06-18 10:21:34.859 | 4.1979 | 0 | 0 | 0 | 0 | 0 | 0 | 0 | 0 | 29 | 29 | 29 | 0 | 0 | 0 | 0 | 0 | 0
1657 | 41 | 41 | 9 | 9 | 32 | 其它 | 静置 | 2024-06-18 10:21:35.220 | 完成 | 4.0054 | 4.0054 | 3.9972 | 0 | 0 | 0 | 0 | 0 | 0 | 0 | 0 | 0 | 0 | 00:00:00.750 | 00:00:00.750 | 2024-06-18 10:21:35.970 | 0 | 0 | 0 | 0 | 0 | 0 | 0 | 0 | 0 | 29 | 29 | 29.1 | 0 | 0 | 0 | 0 | 0 | 0
1658 | 42 | 42 | 9 | 9 | 32 | 放电 | 放电 DC | 2024-06-18 10:21:36.124 | 完成 | 3.7969 | 3.7969 | 3.7918 | -49.9968 | -50.014 | 0 | -0.0005 | 0.0005 | -0.0005 | 0 | -0.0026 | 0.0026 | -0.0026 | 00:00:00.050 | 00:00:00.050 | 2024-06-18 10:21:36.174 | 3.7953 | 0 | 0 | 0 | 0 | 0 | 0 | 0 | 0 | 29 | 29 | 29 | 0 | 0 | 0 | 0 | 0 | 0
1659 | 43 | 43 | 9 | 9 | 32 | 其它 | 静置 | 2024-06-18 10:21:36.533 | 完成 | 3.9876 | 3.9944 | 3.9944 | 0 | 0 | 0 | 0 | 0 | 0 | 0 | 0 | 0 | 0 | 00:00:00.750 | 00:00:00.750 | 2024-06-18 10:21:37.283 | 0 | 0 | 0 | 0 | 0 | 0 | 0 | 0 | 0 | 29 | 29 | 29.1 | 0 | 0 | 0 | 0 | 0 | 0
1660 | 44 | 44 | 9 | 9 | 32 | 充电 | 充电 CC | 2024-06-18 10:21:37.417 | 手动跳转 | 4.2446 | 4.2504 | 4.2504 | 62.5079 | 62.5009 | 0.0008 | 0 | -0.0008 | 0.0008 | 0.0036 | 0 | -0.0036 | 0.0036 | 00:00:00.050 | 00:00:00.050 | 2024-06-18 10:21:37.467 | 4.2477 | 0 | 0 | 0 | 0 | 0 | 0 | 0 | 0 | 29 | 29 | 29 | 0 | 0 | 0 | 0 | 0 | 0
1661 | 45 | 45 | 9 | 9 | 32 | 其它 | 静置 | 2024-06-18 10:21:50.564 | 完成 | 3.9958 | 3.9958 | 3.9958 | 0 | 0 | 0 | 0 | 0 | 0 | 0 | 0 | 0 | 0 | 00:00:00.750 | 00:00:00.750 | 2024-06-18 10:21:51.314 | 0 | 0 | 0 | 0 | 0 | 0 | 0 | 0 | 0 | 29.1 | 29.1 | 29.1 | 0 | 0 | 0 | 0 | 0 | 0
1662 | 46 | 46 | 9 | 9 | 32 | 放电 | 放电 DC | 2024-06-18 10:21:51.513 | 完成 | 3.7474 | 3.7474 | 3.7414 | -62.499 | -62.5051 | 0 | -0.0008 | 0.0008 | -0.0008 | 0 | -0.0032 | 0.0032 | -0.0032 | 00:00:00.050 | 00:00:00.050 | 2024-06-18 10:21:51.563 | 3.7441 | 0 | 0 | 0 | 0 | 0 | 0 | 0 | 0 | 29 | 29 | 29 | 0 | 0 | 0 | 0 | 0 | 0
1663 | 47 | 47 | 9 | 9 | 32 | 其它 | 静置 | 2024-06-18 10:21:51.928 | 完成 | 3.9846 | 3.9932 | 3.9932 | 0 | 0 | 0 | 0 | 0 | 0 | 0 | 0 | 0 | 0 | 00:00:00.750 | 00:00:00.750 | 2024-06-18 10:21:52.678 | 0 | 0 | 0 | 0 | 0 | 0 | 0 | 0 | 0 | 29 | 29 | 29 | 0 | 0 | 0 | 0 | 0 | 0
1664 | 48 | 48 | 9 | 9 | 32 | 充电 | 充电 CC | 2024-06-18 10:21:52.823 | 完成 | 4.0447 | 4.0464 | 4.0464 | 12.4953 | 12.4982 | 0.0002 | 0 | -0.0002 | 0.0002 | 0.0009 | 0 | -0.0009 | 0.0009 | 00:00:00.070 | 00:00:00.070 | 2024-06-18 10:21:52.893 | 4.0454 | 0 | 0 | 0 | 0 | 0 | 0 | 0 | 0 | 29 | 29 | 29 | 0 | 0 | 0 | 0 | 0 | 0
1665 | 49 | 49 | 9 | 9 | 32 | 其它 | 静置 | 2024-06-18 10:21:53.318 | 完成 | 3.9967 | 3.9967 | 3.9948 | 0 | 0 | 0 | 0 | 0 | 0 | 0 | 0 | 0 | 0 | 00:00:01.050 | 00:00:01.050 | 2024-06-18 10:21:54.368 | 0 | 0 | 0 | 0 | 0 | 0 | 0 | 0 | 0 | 29 | 29 | 29 | 0 | 0 | 0 | 0 | 0 | 0
1666 | 50 | 50 | 9 | 9 | 32 | 放电 | 放电 DC | 2024-06-18 10:21:54.516 | 完成 | 3.9437 | 3.9437 | 3.9419 | -12.4926 | -12.4972 | 0 | -0.0002 | 0.0002 | -0.0002 | 0 | -0.0009 | 0.0009 | -0.0009 | 00:00:00.070 | 00:00:00.070 | 2024-06-18 10:21:54.586 | 3.943 | 0 | 0 | 0 | 0 | 0 | 0 | 0 | 0 | 29 | 29 | 29 | 0 | 0 | 0 | 0 | 0 | 0
1667 | 51 | 51 | 9 | 9 | 32 | 其它 | 静置 | 2024-06-18 10:21:55.019 | 完成 | 3.9916 | 3.9941 | 3.9941 | 0 | 0 | 0 | 0 | 0 | 0 | 0 | 0 | 0 | 0 | 00:00:01.050 | 00:00:01.050 | 2024-06-18 10:21:56.069 | 0 | 0 | 0 | 0 | 0 | 0 | 0 | 0 | 0 | 29 | 29 | 29 | 0 | 0 | 0 | 0 | 0 | 0
1668 | 52 | 52 | 9 | 9 | 32 | 充电 | 充电 CC | 2024-06-18 10:21:56.230 | 完成 | 4.0963 | 4.0994 | 4.0994 | 24.9972 | 24.9986 | 0.0004 | 0 | -0.0004 | 0.0004 | 0.0019 | 0 | -0.0019 | 0.0019 | 00:00:00.070 | 00:00:00.070 | 2024-06-18 10:21:56.300 | 4.0977 | 0 | 0 | 0 | 0 | 0 | 0 | 0 | 0 | 29 | 29 | 29 | 0 | 0 | 0 | 0 | 0 | 0
1669 | 53 | 53 | 9 | 9 | 32 | 其它 | 静置 | 2024-06-18 10:21:56.716 | 完成 | 4.0004 | 4.0004 | 3.9956 | 0 | 0 | 0 | 0 | 0 | 0 | 0 | 0 | 0 | 0 | 00:00:01.050 | 00:00:01.050 | 2024-06-18 10:21:57.766 | 0 | 0 | 0 | 0 | 0 | 0 | 0 | 0 | 0 | 29 | 29 | 29 | 0 | 0 | 0 | 0 | 0 | 0
1670 | 54 | 54 | 9 | 9 | 32 | 放电 | 放电 DC | 2024-06-18 10:21:57.921 | 完成 | 3.8942 | 3.8942 | 3.8908 | -24.9965 | -24.9986 | 0 | -0.0004 | 0.0004 | -0.0004 | 0 | -0.0018 | 0.0018 | -0.0018 | 00:00:00.070 | 00:00:00.070 | 2024-06-18 10:21:57.991 | 3.8926 | 0 | 0 | 0 | 0 | 0 | 0 | 0 | 0 | 29 | 29 | 29 | 0 | 0 | 0 | 0 | 0 | 0
1671 | 55 | 55 | 9 | 9 | 32 | 其它 | 静置 | 2024-06-18 10:21:58.420 | 完成 | 3.9895 | 3.9941 | 3.9941 | 0 | 0 | 0 | 0 | 0 | 0 | 0 | 0 | 0 | 0 | 00:00:01.050 | 00:00:01.050 | 2024-06-18 10:21:59.470 | 0 | 0 | 0 | 0 | 0 | 0 | 0 | 0 | 0 | 29 | 29 | 29 | 0 | 0 | 0 | 0 | 0 | 0
1672 | 56 | 56 | 9 | 9 | 32 | 充电 | 充电 CC | 2024-06-18 10:21:59.628 | 完成 | 4.1463 | 4.1508 | 4.1508 | 37.5069 | 37.5012 | 0.0007 | 0 | -0.0007 | 0.0007 | 0.003 | 0 | -0.003 | 0.003 | 00:00:00.070 | 00:00:00.070 | 2024-06-18 10:21:59.698 | 4.149 | 0 | 0 | 0 | 0 | 0 | 0 | 0 | 0 | 29 | 29 | 29 | 0 | 0 | 0 | 0 | 0 | 0
1673 | 57 | 57 | 9 | 9 | 32 | 其它 | 静置 | 2024-06-18 10:22:00.127 | 完成 | 4.0039 | 4.0039 | 3.9965 | 0 | 0 | 0 | 0 | 0 | 0 | 0 | 0 | 0 | 0 | 00:00:01.050 | 00:00:01.050 | 2024-06-18 10:22:01.177 | 0 | 0 | 0 | 0 | 0 | 0 | 0 | 0 | 0 | 29 | 29 | 29 | 0 | 0 | 0 | 0 | 0 | 0
1674 | 58 | 58 | 9 | 9 | 32 | 放电 | 放电 DC | 2024-06-18 10:22:01.323 | 完成 | 3.8452 | 3.8452 | 3.8405 | -37.499 | -37.5015 | 0 | -0.0007 | 0.0007 | -0.0007 | 0 | -0.0028 | 0.0028 | -0.0028 | 00:00:00.070 | 00:00:00.070 | 2024-06-18 10:22:01.393 | 3.8424 | 0 | 0 | 0 | 0 | 0 | 0 | 0 | 0 | 29 | 29 | 29 | 0 | 0 | 0 | 0 | 0 | 0
1675 | 59 | 59 | 9 | 9 | 32 | 其它 | 静置 | 2024-06-18 10:22:01.818 | 完成 | 3.9876 | 3.9939 | 3.9939 | 0 | 0 | 0 | 0 | 0 | 0 | 0 | 0 | 0 | 0 | 00:00:01.050 | 00:00:01.050 | 2024-06-18 10:22:02.868 | 0 | 0 | 0 | 0 | 0 | 0 | 0 | 0 | 0 | 29 | 29 | 29 | 0 | 0 | 0 | 0 | 0 | 0
1676 | 60 | 60 | 9 | 9 | 32 | 充电 | 充电 CC | 2024-06-18 10:22:03.025 | 完成 | 4.1954 | 4.2003 | 4.2003 | 49.9963 | 50.0021 | 0.0005 | 0 | -0.0005 | 0.0005 | 0.0028 | 0 | -0.0028 | 0.0028 | 00:00:00.050 | 00:00:00.050 | 2024-06-18 10:22:03.075 | 4.197 | 0 | 0 | 0 | 0 | 0 | 0 | 0 | 0 | 29 | 29 | 29 | 0 | 0 | 0 | 0 | 0 | 0
1677 | 61 | 61 | 9 | 9 | 32 | 其它 | 静置 | 2024-06-18 10:22:03.423 | 完成 | 4.0043 | 4.0043 | 3.9962 | 0 | 0 | 0 | 0 | 0 | 0 | 0 | 0 | 0 | 0 | 00:00:01.050 | 00:00:01.050 | 2024-06-18 10:22:04.473 | 0 | 0 | 0 | 0 | 0 | 0 | 0 | 0 | 0 | 29 | 29 | 29 | 0 | 0 | 0 | 0 | 0 | 0
1678 | 62 | 62 | 9 | 9 | 32 | 放电 | 放电 DC | 2024-06-18 10:22:04.625 | 完成 | 3.7959 | 3.7959 | 3.7897 | -49.9766 | -50.008 | 0 | -0.0009 | 0.0009 | -0.0009 | 0 | -0.0036 | 0.0036 | -0.0036 | 00:00:00.070 | 00:00:00.070 | 2024-06-18 10:22:04.695 | 3.7932 | 0 | 0 | 0 | 0 | 0 | 0 | 0 | 0 | 29 | 29 | 29 | 0 | 0 | 0 | 0 | 0 | 0
1679 | 63 | 63 | 9 | 9 | 32 | 其它 | 静置 | 2024-06-18 10:22:05.115 | 完成 | 3.9848 | 3.993 | 3.993 | 0 | 0 | 0 | 0 | 0 | 0 | 0 | 0 | 0 | 0 | 00:00:01.050 | 00:00:01.050 | 2024-06-18 10:22:06.165 | 0 | 0 | 0 | 0 | 0 | 0 | 0 | 0 | 0 | 29 | 29 | 29 | 0 | 0 | 0 | 0 | 0 | 0
1680 | 64 | 64 | 9 | 9 | 32 | 充电 | 充电 CC | 2024-06-18 10:22:06.323 | 完成 | 4.2431 | 4.2431 | 4.2431 | 62.5055 | 62.5055 | 0 | 0 | 0 | 0 | 0 | 0 | 0 | 0 | 00:00:00.000 | 00:00:00.000 | 2024-06-18 10:22:06.323 | 0 | 0 | 0 | 0 | 0 | 0 | 0 | 0 | 0 | 29 | 29 | 29 | 0 | 0 | 0 | 0 | 0 | 0
[15 empty] | 0 | 0 | 0 | 0 | 0 | 0 | 0 | 0
1681 | 66 | 66 | 9 | 9 | 32 | 放电 | 放电 DC | 2024-06-18 10:22:19.461 | 完成 | 3.7465 | 3.7465 | 3.7393 | -62.4749 | -62.5068 | 0 | -0.0011 | 0.0011 | -0.0011 | 0 | -0.0045 | 0.0045 | -0.0045 | 00:00:00.070 | 00:00:00.070 | 2024-06-18 10:22:19.531 | 3.7421 | 0 | 0 | 0 | 0 | 0 | 0 | 0 | 0 | 29 | 29 | 29 | 0 | 0 | 0 | 0 | 0 | 0
1682 | 67 | 67 | 9 | 9 | 32 | 其它 | 静置 | 2024-06-18 10:22:19.932 | 完成 | 3.9823 | 3.9921 | 3.9921 | 0 | 0 | 0 | 0 | 0 | 0 | 0 | 0 | 0 | 0 | 00:00:01.050 | 00:00:01.050 | 2024-06-18 10:22:20.982 | 0 | 0 | 0 | 0 | 0 | 0 | 0 | 0 | 0 | 29 | 29 | 29 | 0 | 0 | 0 | 0 | 0 | 0
1683 | 68 | 68 | 9 | 9 | 32 | 充电 | 充电 CC | 2024-06-18 10:22:21.111 | 完成 | 4.0433 | 4.0454 | 4.0454 | 12.4982 | 12.4989 | 0.0002 | 0 | -0.0002 | 0.0002 | 0.0014 | 0 | -0.0014 | 0.0014 | 00:00:00.100 | 00:00:00.100 | 2024-06-18 10:22:21.211 | 4.0441 | 0 | 0 | 0 | 0 | 0 | 0 | 0 | 0 | 29 | 29 | 29 | 0 | 0 | 0 | 0 | 0 | 0
1684 | 69 | 69 | 9 | 9 | 32 | 其它 | 静置 | 2024-06-18 10:22:21.637 | 完成 | 3.9955 | 3.9955 | 3.9935 | 0 | 0 | 0 | 0 | 0 | 0 | 0 | 0 | 0 | 0 | 00:00:01.500 | 00:00:01.500 | 2024-06-18 10:22:23.137 | 0 | 0 | 0 | 0 | 0 | 0 | 0 | 0 | 0 | 29 | 29 | 29 | 0 | 0 | 0 | 0 | 0 | 0
1685 | 70 | 70 | 9 | 9 | 32 | 放电 | 放电 DC | 2024-06-18 10:22:23.323 | 完成 | 3.9426 | 3.9426 | 3.9405 | -12.4994 | -12.4989 | 0 | -0.0002 | 0.0002 | -0.0002 | 0 | -0.0013 | 0.0013 | -0.0013 | 00:00:00.100 | 00:00:00.100 | 2024-06-18 10:22:23.423 | 3.9418 | 0 | 0 | 0 | 0 | 0 | 0 | 0 | 0 | 29 | 29 | 29 | 0 | 0 | 0 | 0 | 0 | 0
1686 | 71 | 71 | 9 | 9 | 32 | 其它 | 静置 | 2024-06-18 10:22:23.822 | 完成 | 3.9904 | 3.9932 | 3.993 | 0 | 0 | 0 | 0 | 0 | 0 | 0 | 0 | 0 | 0 | 00:00:01.500 | 00:00:01.500 | 2024-06-18 10:22:25.322 | 0 | 0 | 0 | 0 | 0 | 0 | 0 | 0 | 0 | 29 | 29 | 29 | 0 | 0 | 0 | 0 | 0 | 0
1687 | 72 | 72 | 9 | 9 | 32 | 充电 | 充电 CC | 2024-06-18 10:22:25.515 | 完成 | 4.0952 | 4.0988 | 4.0988 | 24.9915 | 24.9997 | 0.0005 | 0 | -0.0005 | 0.0005 | 0.0028 | 0 | -0.0028 | 0.0028 | 00:00:00.100 | 00:00:00.100 | 2024-06-18 10:22:25.615 | 4.0966 | 0 | 0 | 0 | 0 | 0 | 0 | 0 | 0 | 29 | 29 | 29 | 0 | 0 | 0 | 0 | 0 | 0
1688 | 73 | 73 | 9 | 9 | 32 | 其它 | 静置 | 2024-06-18 10:22:26.025 | 完成 | 3.9995 | 3.9995 | 3.9946 | 0 | 0 | 0 | 0 | 0 | 0 | 0 | 0 | 0 | 0 | 00:00:01.500 | 00:00:01.500 | 2024-06-18 10:22:27.525 | 0 | 0 | 0 | 0 | 0 | 0 | 0 | 0 | 0 | 29 | 29 | 29 | 0 | 0 | 0 | 0 | 0 | 0
1689 | 74 | 74 | 9 | 9 | 32 | 放电 | 放电 DC | 2024-06-18 10:22:27.723 | 完成 | 3.8931 | 3.8931 | 3.8893 | -24.9965 | -25.0013 | 0 | -0.0005 | 0.0005 | -0.0005 | 0 | -0.0027 | 0.0027 | -0.0027 | 00:00:00.100 | 00:00:00.100 | 2024-06-18 10:22:27.823 | 3.8917 | 0 | 0 | 0 | 0 | 0 | 0 | 0 | 0 | 29 | 29 | 29 | 0 | 0 | 0 | 0 | 0 | 0
1690 | 75 | 75 | 9 | 9 | 32 | 其它 | 静置 | 2024-06-18 10:22:28.219 | 完成 | 3.9886 | 3.9932 | 3.993 | 0 | 0 | 0 | 0 | 0 | 0 | 0 | 0 | 0 | 0 | 00:00:01.500 | 00:00:01.500 | 2024-06-18 10:22:29.719 | 0 | 0 | 0 | 0 | 0 | 0 | 0 | 0 | 0 | 29 | 29 | 29 | 0 | 0 | 0 | 0 | 0 | 0
1691 | 76 | 76 | 9 | 9 | 32 | 充电 | 充电 CC | 2024-06-18 10:22:29.921 | 完成 | 4.1455 | 4.1508 | 4.1508 | 37.5087 | 37.4903 | 0.001 | 0 | -0.001 | 0.001 | 0.0043 | 0 | -0.0043 | 0.0043 | 00:00:00.100 | 00:00:00.100 | 2024-06-18 10:22:30.021 | 4.149 | 0 | 0 | 0 | 0 | 0 | 0 | 0 | 0 | 29 | 29 | 29 | 0 | 0 | 0 | 0 | 0 | 0
1692 | 77 | 77 | 9 | 9 | 32 | 其它 | 静置 | 2024-06-18 10:22:30.425 | 完成 | 4.0029 | 4.0029 | 3.9953 | 0 | 0 | 0 | 0 | 0 | 0 | 0 | 0 | 0 | 0 | 00:00:01.500 | 00:00:01.500 | 2024-06-18 10:22:31.925 | 0 | 0 | 0 | 0 | 0 | 0 | 0 | 0 | 0 | 29 | 29 | 29 | 0 | 0 | 0 | 0 | 0 | 0
1693 | 78 | 78 | 9 | 9 | 32 | 放电 | 放电 DC | 2024-06-18 10:22:32.119 | 完成 | 3.844 | 3.844 | 3.8385 | -37.4992 | -37.4981 | 0 | -0.001 | 0.001 | -0.001 | 0 | -0.0039 | 0.0039 | -0.0039 | 00:00:00.100 | 00:00:00.100 | 2024-06-18 10:22:32.219 | 3.8401 | 0 | 0 | 0 | 0 | 0 | 0 | 0 | 0 | 29 | 28.9 | 29 | 0 | 0 | 0 | 0 | 0 | 0
1694 | 79 | 79 | 9 | 9 | 32 | 其它 | 静置 | 2024-06-18 10:22:32.621 | 完成 | 3.9863 | 3.993 | 3.993 | 0 | 0 | 0 | 0 | 0 | 0 | 0 | 0 | 0 | 0 | 00:00:01.500 | 00:00:01.500 | 2024-06-18 10:22:34.121 | 0 | 0 | 0 | 0 | 0 | 0 | 0 | 0 | 0 | 29 | 29 | 29 | 0 | 0 | 0 | 0 | 0 | 0
1695 | 80 | 80 | 9 | 9 | 32 | 充电 | 充电 CC | 2024-06-18 10:22:34.320 | 完成 | 4.1944 | 4.2003 | 4.2003 | 49.9878 | 50.001 | 0.0009 | 0 | -0.0009 | 0.0009 | 0.004 | 0 | -0.004 | 0.004 | 00:00:00.070 | 00:00:00.070 | 2024-06-18 10:22:34.390 | 4.1971 | 0 | 0 | 0 | 0 | 0 | 0 | 0 | 0 | 28.9 | 28.9 | 28.9 | 0 | 0 | 0 | 0 | 0 | 0
1696 | 81 | 81 | 9 | 9 | 32 | 其它 | 静置 | 2024-06-18 10:22:34.824 | 完成 | 4.0058 | 4.0058 | 3.996 | 0 | 0 | 0 | 0 | 0 | 0 | 0 | 0 | 0 | 0 | 00:00:01.500 | 00:00:01.500 | 2024-06-18 10:22:36.324 | 0 | 0 | 0 | 0 | 0 | 0 | 0 | 0 | 0 | 29 | 29 | 29 | 0 | 0 | 0 | 0 | 0 | 0
1697 | 82 | 82 | 9 | 9 | 32 | 放电 | 放电 DC | 2024-06-18 10:22:36.520 | 完成 | 3.7957 | 3.7957 | 3.7883 | -49.9887 | -50.0177 | 0 | -0.0013 | 0.0013 | -0.0013 | 0 | -0.0052 | 0.0052 | -0.0052 | 00:00:00.100 | 00:00:00.100 | 2024-06-18 10:22:36.620 | 3.7906 | 0 | 0 | 0 | 0 | 0 | 0 | 0 | 0 | 28.9 | 28.9 | 28.9 | 0 | 0 | 0 | 0 | 0 | 0
1698 | 83 | 83 | 9 | 9 | 32 | 其它 | 静置 | 2024-06-18 10:22:37.028 | 完成 | 3.9844 | 3.9927 | 3.9927 | 0 | 0 | 0 | 0 | 0 | 0 | 0 | 0 | 0 | 0 | 00:00:01.500 | 00:00:01.500 | 2024-06-18 10:22:38.528 | 0 | 0 | 0 | 0 | 0 | 0 | 0 | 0 | 0 | 28.9 | 29 | 29 | 0 | 0 | 0 | 0 | 0 | 0
1699 | 84 | 84 | 9 | 9 | 32 | 充电 | 充电 CC | 2024-06-18 10:22:38.718 | 完成 | 4.2428 | 4.2428 | 4.2428 | 62.5037 | 62.5037 | 0 | 0 | 0 | 0 | 0 | 0 | 0 | 0 | 00:00:00.000 | 00:00:00.000 | 2024-06-18 10:22:38.718 | 0 | 0 | 0 | 0 | 0 | 0 | 0 | 0 | 0 | 28.9 | 28.9 | 28.9 | 0 | 0 | 0 | 0 | 0 | 0
[15 empty] | 0 | 0 | 0 | 0 | 0 | 0 | 0 | 0
1700 | 86 | 86 | 9 | 9 | 32 | 放电 | 放电 DC | 2024-06-18 10:22:50.532 | 完成 | 3.7458 | 3.7458 | 3.7374 | -62.5337 | -62.5021 | 0 | -0.0017 | 0.0017 | -0.0017 | 0 | -0.0064 | 0.0064 | -0.0064 | 00:00:00.100 | 00:00:00.100 | 2024-06-18 10:22:50.632 | 3.7407 | 0 | 0 | 0 | 0 | 0 | 0 | 0 | 0 | 28.9 | 28.9 | 28.9 | 0 | 0 | 0 | 0 | 0 | 0
1701 | 87 | 87 | 9 | 9 | 32 | 其它 | 静置 | 2024-06-18 10:22:51.022 | 完成 | 3.9809 | 3.9914 | 3.9914 | 0 | 0 | 0 | 0 | 0 | 0 | 0 | 0 | 0 | 0 | 00:00:01.500 | 00:00:01.500 | 2024-06-18 10:22:52.522 | 0 | 0 | 0 | 0 | 0 | 0 | 0 | 0 | 0 | 28.9 | 29 | 29 | 0 | 0 | 0 | 0 | 0 | 0
1702 | 88 | 88 | 9 | 9 | 32 | 充电 | 充电 CC | 2024-06-18 10:22:52.717 | 完成 | 4.0427 | 4.0461 | 4.0461 | 12.5018 | 12.5008 | 0.001 | 0 | -0.001 | 0.001 | 0.0042 | 0 | -0.0042 | 0.0042 | 00:00:00.300 | 00:00:00.300 | 2024-06-18 10:22:53.017 | 4.0453 | 0 | 0 | 0 | 0 | 0 | 0 | 0 | 0 | 28.9 | 28.9 | 28.9 | 0 | 0 | 0 | 0 | 0 | 0
1703 | 89 | 89 | 9 | 9 | 32 | 其它 | 静置 | 2024-06-18 10:22:53.416 | 完成 | 3.9958 | 3.9958 | 3.9932 | 0 | 0 | 0 | 0 | 0 | 0 | 0 | 0 | 0 | 0 | 00:00:04.500 | 00:00:04.500 | 2024-06-18 10:22:57.916 | 0 | 0 | 0 | 0 | 0 | 0 | 0 | 0 | 0 | 28.9 | 29 | 29 | 0 | 0 | 0 | 0 | 0 | 0
1704 | 90 | 90 | 9 | 9 | 32 | 放电 | 放电 DC | 2024-06-18 10:22:58.115 | 完成 | 3.9423 | 3.9423 | 3.9388 | -12.4966 | -12.4997 | 0 | -0.001 | 0.001 | -0.001 | 0 | -0.0041 | 0.0041 | -0.0041 | 00:00:00.300 | 00:00:00.300 | 2024-06-18 10:22:58.415 | 3.9396 | 0 | 0 | 0 | 0 | 0 | 0 | 0 | 0 | 28.9 | 28.9 | 28.9 | 0 | 0 | 0 | 0 | 0 | 0
1705 | 91 | 91 | 9 | 9 | 32 | 其它 | 静置 | 2024-06-18 10:22:58.820 | 完成 | 3.9893 | 3.9927 | 3.9927 | 0 | 0 | 0 | 0 | 0 | 0 | 0 | 0 | 0 | 0 | 00:00:04.500 | 00:00:04.500 | 2024-06-18 10:23:03.320 | 0 | 0 | 0 | 0 | 0 | 0 | 0 | 0 | 0 | 29 | 29 | 29 | 0 | 0 | 0 | 0 | 0 | 0
1706 | 92 | 92 | 9 | 9 | 32 | 充电 | 充电 CC | 2024-06-18 10:23:03.524 | 完成 | 4.0946 | 4.1009 | 4.1009 | 24.9944 | 25.0004 | 0.002 | 0 | -0.002 | 0.002 | 0.0085 | 0 | -0.0085 | 0.0085 | 00:00:00.300 | 00:00:00.300 | 2024-06-18 10:23:03.824 | 4.0992 | 0 | 0 | 0 | 0 | 0 | 0 | 0 | 0 | 28.9 | 28.9 | 28.9 | 0 | 0 | 0 | 0 | 0 | 0
1707 | 93 | 93 | 9 | 9 | 32 | 其它 | 静置 | 2024-06-18 10:23:04.223 | 完成 | 4.0008 | 4.0008 | 3.9942 | 0 | 0 | 0 | 0 | 0 | 0 | 0 | 0 | 0 | 0 | 00:00:04.500 | 00:00:04.500 | 2024-06-18 10:23:08.723 | 0 | 0 | 0 | 0 | 0 | 0 | 0 | 0 | 0 | 28.9 | 29 | 29 | 0 | 0 | 0 | 0 | 0 | 0
1708 | 94 | 94 | 9 | 9 | 32 | 放电 | 放电 DC | 2024-06-18 10:23:08.915 | 完成 | 3.8928 | 3.8928 | 3.8863 | -25.0027 | -25.0006 | 0 | -0.002 | 0.002 | -0.002 | 0 | -0.0081 | 0.0081 | -0.0081 | 00:00:00.300 | 00:00:00.300 | 2024-06-18 10:23:09.215 | 3.8882 | 0 | 0 | 0 | 0 | 0 | 0 | 0 | 0 | 29 | 28.9 | 29 | 0 | 0 | 0 | 0 | 0 | 0
1709 | 95 | 95 | 9 | 9 | 32 | 其它 | 静置 | 2024-06-18 10:23:09.626 | 完成 | 3.9867 | 3.9925 | 3.9925 | 0 | 0 | 0 | 0 | 0 | 0 | 0 | 0 | 0 | 0 | 00:00:04.500 | 00:00:04.500 | 2024-06-18 10:23:14.126 | 0 | 0 | 0 | 0 | 0 | 0 | 0 | 0 | 0 | 28.9 | 29 | 29 | 0 | 0 | 0 | 0 | 0 | 0
1710 | 96 | 96 | 9 | 9 | 32 | 充电 | 充电 CC | 2024-06-18 10:23:14.320 | 完成 | 4.1448 | 4.1542 | 4.1542 | 37.5024 | 37.5024 | 0.0031 | 0 | -0.0031 | 0.0031 | 0.0129 | 0 | -0.0129 | 0.0129 | 00:00:00.300 | 00:00:00.300 | 2024-06-18 10:23:14.620 | 4.1515 | 0 | 0 | 0 | 0 | 0 | 0 | 0 | 0 | 28.9 | 28.9 | 29 | 0 | 0 | 0 | 0 | 0 | 0
1711 | 97 | 97 | 9 | 9 | 32 | 其它 | 静置 | 2024-06-18 10:23:15.028 | 完成 | 4.005 | 4.005 | 3.9948 | 0 | 0 | 0 | 0 | 0 | 0 | 0 | 0 | 0 | 0 | 00:00:04.500 | 00:00:04.500 | 2024-06-18 10:23:19.528 | 0 | 0 | 0 | 0 | 0 | 0 | 0 | 0 | 0 | 29 | 29 | 29 | 0 | 0 | 0 | 0 | 0 | 0
1712 | 98 | 98 | 9 | 9 | 32 | 放电 | 放电 DC | 2024-06-18 10:23:19.719 | 完成 | 3.8434 | 3.8434 | 3.8343 | -37.5035 | -37.5009 | 0 | -0.0031 | 0.0031 | -0.0031 | 0 | -0.0119 | 0.0119 | -0.0119 | 00:00:00.300 | 00:00:00.300 | 2024-06-18 10:23:20.019 | 3.8368 | 0 | 0 | 0 | 0 | 0 | 0 | 0 | 0 | 28.9 | 28.9 | 28.9 | 0 | 0 | 0 | 0 | 0 | 0
1713 | 99 | 99 | 9 | 9 | 32 | 其它 | 静置 | 2024-06-18 10:23:20.424 | 完成 | 3.9839 | 3.9923 | 3.9923 | 0 | 0 | 0 | 0 | 0 | 0 | 0 | 0 | 0 | 0 | 00:00:04.500 | 00:00:04.500 | 2024-06-18 10:23:24.924 | 0 | 0 | 0 | 0 | 0 | 0 | 0 | 0 | 0 | 28.9 | 28.9 | 29 | 0 | 0 | 0 | 0 | 0 | 0
1714 | 100 | 100 | 9 | 9 | 32 | 充电 | 充电 CC | 2024-06-18 10:23:25.117 | 完成 | 4.1939 | 4.2 | 4.2 | 49.9816 | 49.9962 | 0.0011 | 0 | -0.0011 | 0.0011 | 0.0046 | 0 | -0.0046 | 0.0046 | 00:00:00.080 | 00:00:00.080 | 2024-06-18 10:23:25.197 | 4.1978 | 0 | 0 | 0 | 0 | 0 | 0 | 0 | 0 | 28.9 | 28.9 | 28.9 | 0 | 0 | 0 | 0 | 0 | 0
1715 | 101 | 101 | 9 | 9 | 32 | 其它 | 静置 | 2024-06-18 10:23:25.630 | 完成 | 4.005 | 4.005 | 3.9944 | 0 | 0 | 0 | 0 | 0 | 0 | 0 | 0 | 0 | 0 | 00:00:04.500 | 00:00:04.500 | 2024-06-18 10:23:30.130 | 0 | 0 | 0 | 0 | 0 | 0 | 0 | 0 | 0 | 28.9 | 29 | 29 | 0 | 0 | 0 | 0 | 0 | 0
1716 | 102 | 102 | 9 | 9 | 32 | 放电 | 放电 DC | 2024-06-18 10:23:30.321 | 完成 | 3.7939 | 3.7939 | 3.7818 | -49.9747 | -49.9911 | 0 | -0.0041 | 0.0041 | -0.0041 | 0 | -0.0157 | 0.0157 | -0.0157 | 00:00:00.300 | 00:00:00.300 | 2024-06-18 10:23:30.621 | 3.7852 | 0 | 0 | 0 | 0 | 0 | 0 | 0 | 0 | 28.9 | 28.9 | 28.9 | 0 | 0 | 0 | 0 | 0 | 0
1717 | 103 | 103 | 9 | 9 | 32 | 其它 | 静置 | 2024-06-18 10:23:31.018 | 完成 | 3.98 | 3.9913 | 3.9913 | 0 | 0 | 0 | 0 | 0 | 0 | 0 | 0 | 0 | 0 | 00:00:04.500 | 00:00:04.500 | 2024-06-18 10:23:35.518 | 0 | 0 | 0 | 0 | 0 | 0 | 0 | 0 | 0 | 28.9 | 29 | 29 | 0 | 0 | 0 | 0 | 0 | 0
1718 | 104 | 104 | 9 | 9 | 32 | 充电 | 充电 CC | 2024-06-18 10:23:35.721 | 完成 | 4.2413 | 4.2413 | 4.2413 | 62.5189 | 62.5189 | 0 | 0 | 0 | 0 | 0 | 0 | 0 | 0 | 00:00:00.000 | 00:00:00.000 | 2024-06-18 10:23:35.721 | 0 | 0 | 0 | 0 | 0 | 0 | 0 | 0 | 0 | 28.9 | 28.9 | 28.9 | 0 | 0 | 0 | 0 | 0 | 0
1719 | 105 | 105 | 9 | 9 | 32 | 其它 | 静置 | 2024-06-18 10:23:36.125 | 完成 | 4.0039 | 4.0039 | 3.9932 | 0 | 0 | 0 | 0 | 0 | 0 | 0 | 0 | 0 | 0 | 00:00:04.500 | 00:00:04.500 | 2024-06-18 10:23:40.625 | 0 | 0 | 0 | 0 | 0 | 0 | 0 | 0 | 0 | 28.9 | 28.9 | 29 | 0 | 0 | 0 | 0 | 0 | 0
1720 | 106 | 106 | 9 | 9 | 32 | 放电 | 放电 DC | 2024-06-18 10:23:40.819 | 完成 | 3.7446 | 3.7446 | 3.7298 | -62.4864 | -62.5082 | 0 | -0.0052 | 0.0052 | -0.0052 | 0 | -0.0194 | 0.0194 | -0.0194 | 00:00:00.300 | 00:00:00.300 | 2024-06-18 10:23:41.119 | 3.7339 | 0 | 0 | 0 | 0 | 0 | 0 | 0 | 0 | 28.9 | 28.9 | 28.9 | 0 | 0 | 0 | 0 | 0 | 0
1721 | 107 | 107 | 9 | 9 | 32 | 其它 | 静置 | 2024-06-18 10:23:41.526 | 完成 | 3.9756 | 3.9895 | 3.9895 | 0 | 0 | 0 | 0 | 0 | 0 | 0 | 0 | 0 | 0 | 00:00:04.500 | 00:00:04.500 | 2024-06-18 10:23:46.026 | 0 | 0 | 0 | 0 | 0 | 0 | 0 | 0 | 0 | 28.9 | 28.9 | 29 | 0 | 0 | 0 | 0 | 0 | 0
1722 | 108 | 108 | 9 | 9 | 32 | 充电 | 充电 CC | 2024-06-18 10:23:46.229 | 完成 | 4.0408 | 4.0448 | 4.0448 | 12.4919 | 12.4989 | 0.0017 | 0 | -0.0017 | 0.0017 | 0.007 | 0 | -0.007 | 0.007 | 00:00:00.500 | 00:00:00.500 | 2024-06-18 10:23:46.729 | 4.0437 | 0 | 0 | 0 | 0 | 0 | 0 | 0 | 0 | 28.9 | 28.9 | 28.9 | 0 | 0 | 0 | 0 | 0 | 0
1723 | 109 | 109 | 9 | 9 | 32 | 其它 | 静置 | 2024-06-18 10:23:47.121 | 完成 | 3.9944 | 3.9944 | 3.9914 | 0 | 0 | 0 | 0 | 0 | 0 | 0 | 0 | 0 | 0 | 00:00:07.500 | 00:00:07.500 | 2024-06-18 10:23:54.621 | 0 | 0 | 0 | 0 | 0 | 0 | 0 | 0 | 0 | 28.9 | 28.9 | 29 | 0 | 0 | 0 | 0 | 0 | 0
1724 | 110 | 110 | 9 | 9 | 32 | 放电 | 放电 DC | 2024-06-18 10:23:54.813 | 完成 | 3.9405 | 3.9405 | 3.9363 | -12.4939 | -12.4976 | 0 | -0.0017 | 0.0017 | -0.0017 | 0 | -0.0068 | 0.0068 | -0.0068 | 00:00:00.500 | 00:00:00.500 | 2024-06-18 10:23:55.313 | 3.9375 | 0 | 0 | 0 | 0 | 0 | 0 | 0 | 0 | 28.9 | 28.9 | 28.9 | 0 | 0 | 0 | 0 | 0 | 0
1725 | 111 | 111 | 9 | 9 | 32 | 其它 | 静置 | 2024-06-18 10:23:55.723 | 完成 | 3.9869 | 3.9909 | 3.9907 | 0 | 0 | 0 | 0 | 0 | 0 | 0 | 0 | 0 | 0 | 00:00:07.500 | 00:00:07.500 | 2024-06-18 10:24:03.223 | 0 | 0 | 0 | 0 | 0 | 0 | 0 | 0 | 0 | 28.9 | 29 | 29 | 0 | 0 | 0 | 0 | 0 | 0
1726 | 112 | 112 | 9 | 9 | 32 | 充电 | 充电 CC | 2024-06-18 10:24:03.419 | 完成 | 4.0929 | 4.1009 | 4.1009 | 24.9951 | 25.0018 | 0.0034 | 0 | -0.0034 | 0.0034 | 0.0142 | 0 | -0.0142 | 0.0142 | 00:00:00.500 | 00:00:00.500 | 2024-06-18 10:24:03.919 | 4.0985 | 0 | 0 | 0 | 0 | 0 | 0 | 0 | 0 | 28.9 | 28.9 | 28.9 | 0 | 0 | 0 | 0 | 0 | 0
1727 | 113 | 113 | 9 | 9 | 32 | 其它 | 静置 | 2024-06-18 10:24:04.336 | 完成 | 4.0005 | 4.0005 | 3.9927 | 0 | 0 | 0 | 0 | 0 | 0 | 0 | 0 | 0 | 0 | 00:00:07.500 | 00:00:07.500 | 2024-06-18 10:24:11.836 | 0 | 0 | 0 | 0 | 0 | 0 | 0 | 0 | 0 | 28.9 | 28.9 | 29 | 0 | 0 | 0 | 0 | 0 | 0
1728 | 114 | 114 | 9 | 9 | 32 | 放电 | 放电 DC | 2024-06-18 10:24:12.016 | 完成 | 3.8912 | 3.8912 | 3.8831 | -24.9948 | -25.0009 | 0 | -0.0034 | 0.0034 | -0.0034 | 0 | -0.0134 | 0.0134 | -0.0134 | 00:00:00.500 | 00:00:00.500 | 2024-06-18 10:24:12.516 | 3.8854 | 0 | 0 | 0 | 0 | 0 | 0 | 0 | 0 | 28.9 | 28.9 | 28.9 | 0 | 0 | 0 | 0 | 0 | 0
1729 | 115 | 115 | 9 | 9 | 32 | 其它 | 静置 | 2024-06-18 10:24:12.925 | 完成 | 3.9839 | 3.9907 | 3.9907 | 0 | 0 | 0 | 0 | 0 | 0 | 0 | 0 | 0 | 0 | 00:00:07.500 | 00:00:07.500 | 2024-06-18 10:24:20.425 | 0 | 0 | 0 | 0 | 0 | 0 | 0 | 0 | 0 | 28.9 | 28.9 | 29 | 0 | 0 | 0 | 0 | 0 | 0
1730 | 116 | 116 | 9 | 9 | 32 | 充电 | 充电 CC | 2024-06-18 10:24:20.626 | 完成 | 4.143 | 4.155 | 4.155 | 37.5045 | 37.5009 | 0.0052 | 0 | -0.0052 | 0.0052 | 0.0216 | 0 | -0.0216 | 0.0216 | 00:00:00.500 | 00:00:00.500 | 2024-06-18 10:24:21.126 | 4.1517 | 0 | 0 | 0 | 0 | 0 | 0 | 0 | 0 | 28.9 | 28.9 | 28.9 | 0 | 0 | 0 | 0 | 0 | 0
1731 | 117 | 117 | 9 | 9 | 32 | 其它 | 静置 | 2024-06-18 10:24:21.526 | 完成 | 4.0051 | 4.0051 | 3.9934 | 0 | 0 | 0 | 0 | 0 | 0 | 0 | 0 | 0 | 0 | 00:00:07.500 | 00:00:07.500 | 2024-06-18 10:24:29.026 | 0 | 0 | 0 | 0 | 0 | 0 | 0 | 0 | 0 | 28.9 | 28.9 | 28.9 | 0 | 0 | 0 | 0 | 0 | 0
1732 | 118 | 118 | 9 | 9 | 32 | 放电 | 放电 DC | 2024-06-18 10:24:29.227 | 完成 | 3.842 | 3.842 | 3.8303 | -37.4575 | -37.5047 | 0 | -0.0052 | 0.0052 | -0.0052 | 0 | -0.0199 | 0.0199 | -0.0199 | 00:00:00.500 | 00:00:00.500 | 2024-06-18 10:24:29.727 | 3.8336 | 0 | 0 | 0 | 0 | 0 | 0 | 0 | 0 | 28.9 | 28.9 | 28.9 | 0 | 0 | 0 | 0 | 0 | 0
1733 | 119 | 119 | 9 | 9 | 32 | 其它 | 静置 | 2024-06-18 10:24:30.112 | 完成 | 3.9804 | 3.9904 | 3.9904 | 0 | 0 | 0 | 0 | 0 | 0 | 0 | 0 | 0 | 0 | 00:00:07.500 | 00:00:07.500 | 2024-06-18 10:24:37.612 | 0 | 0 | 0 | 0 | 0 | 0 | 0 | 0 | 0 | 28.9 | 29 | 29 | 0 | 0 | 0 | 0 | 0 | 0
1734 | 120 | 120 | 9 | 9 | 32 | 充电 | 充电 CC | 2024-06-18 10:24:37.812 | 完成 | 4.1922 | 4.1999 | 4.1999 | 50.0173 | 49.9945 | 0.0018 | 0 | -0.0018 | 0.0018 | 0.0075 | 0 | -0.0075 | 0.0075 | 00:00:00.130 | 00:00:00.130 | 2024-06-18 10:24:37.942 | 4.1972 | 0 | 0 | 0 | 0 | 0 | 0 | 0 | 0 | 28.9 | 28.9 | 28.9 | 0 | 0 | 0 | 0 | 0 | 0
1735 | 121 | 121 | 9 | 9 | 32 | 其它 | 静置 | 2024-06-18 10:24:38.316 | 完成 | 4.003 | 4.003 | 3.9921 | 0 | 0 | 0 | 0 | 0 | 0 | 0 | 0 | 0 | 0 | 00:00:07.500 | 00:00:07.500 | 2024-06-18 10:24:45.816 | 0 | 0 | 0 | 0 | 0 | 0 | 0 | 0 | 0 | 28.9 | 29 | 29 | 0 | 0 | 0 | 0 | 0 | 0
1736 | 122 | 122 | 9 | 9 | 32 | 放电 | 放电 DC | 2024-06-18 10:24:46.021 | 完成 | 3.7916 | 3.7916 | 3.7765 | -49.9953 | -50.0057 | 0 | -0.0069 | 0.0069 | -0.0069 | 0 | -0.0262 | 0.0262 | -0.0262 | 00:00:00.500 | 00:00:00.500 | 2024-06-18 10:24:46.521 | 3.7808 | 0 | 0 | 0 | 0 | 0 | 0 | 0 | 0 | 29 | 28.9 | 29 | 0 | 0 | 0 | 0 | 0 | 0
1737 | 123 | 123 | 9 | 9 | 32 | 其它 | 静置 | 2024-06-18 10:24:46.926 | 完成 | 3.9753 | 3.9888 | 3.9888 | 0 | 0 | 0 | 0 | 0 | 0 | 0 | 0 | 0 | 0 | 00:00:07.500 | 00:00:07.500 | 2024-06-18 10:24:54.426 | 0 | 0 | 0 | 0 | 0 | 0 | 0 | 0 | 0 | 29 | 29 | 29 | 0 | 0 | 0 | 0 | 0 | 0
1738 | 124 | 124 | 9 | 9 | 32 | 充电 | 充电 CC | 2024-06-18 10:24:54.613 | 完成 | 4.2389 | 4.2389 | 4.2389 | 62.5251 | 62.5251 | 0 | 0 | 0 | 0 | 0 | 0 | 0 | 0 | 00:00:00.000 | 00:00:00.000 | 2024-06-18 10:24:54.613 | 0 | 0 | 0 | 0 | 0 | 0 | 0 | 0 | 0 | 29 | 29 | 29 | 0 | 0 | 0 | 0 | 0 | 0
1739 | 125 | 125 | 9 | 9 | 32 | 其它 | 静置 | 2024-06-18 10:24:55.018 | 完成 | 4.0012 | 4.0012 | 3.9906 | 0 | 0 | 0 | 0 | 0 | 0 | 0 | 0 | 0 | 0 | 00:00:07.500 | 00:00:07.500 | 2024-06-18 10:25:02.518 | 0 | 0 | 0 | 0 | 0 | 0 | 0 | 0 | 0 | 29 | 29.1 | 29.1 | 0 | 0 | 0 | 0 | 0 | 0
1740 | 126 | 126 | 9 | 9 | 32 | 放电 | 放电 DC | 2024-06-18 10:25:02.719 | 完成 | 3.742 | 3.742 | 3.7234 | -62.4963 | -62.513 | 0 | -0.0086 | 0.0086 | -0.0086 | 0 | -0.0323 | 0.0323 | -0.0323 | 00:00:00.500 | 00:00:00.500 | 2024-06-18 10:25:03.219 | 3.7283 | 0 | 0 | 0 | 0 | 0 | 0 | 0 | 0 | 29 | 29 | 29 | 0 | 0 | 0 | 0 | 0 | 0
1741 | 127 | 127 | 9 | 9 | 32 | 其它 | 静置 | 2024-06-18 10:25:03.643 | 完成 | 3.9702 | 3.9867 | 3.9867 | 0 | 0 | 0 | 0 | 0 | 0 | 0 | 0 | 0 | 0 | 00:00:07.500 | 00:00:07.500 | 2024-06-18 10:25:11.143 | 0 | 0 | 0 | 0 | 0 | 0 | 0 | 0 | 0 | 29 | 29.1 | 29.1 | 0 | 0 | 0 | 0 | 0 | 0
1742 | 128 | 128 | 9 | 9 | 32 | 充电 | 充电 CC | 2024-06-18 10:25:11.316 | 完成 | 4.0378 | 4.0426 | 4.0426 | 12.4878 | 12.4991 | 0.0023 | 0 | -0.0023 | 0.0023 | 0.0098 | 0 | -0.0098 | 0.0098 | 00:00:00.700 | 00:00:00.700 | 2024-06-18 10:25:12.016 | 4.0411 | 0 | 0 | 0 | 0 | 0 | 0 | 0 | 0 | 29 | 29 | 29.1 | 0 | 0 | 0 | 0 | 0 | 0
1743 | 129 | 129 | 9 | 9 | 32 | 其它 | 静置 | 2024-06-18 10:25:12.429 | 完成 | 3.992 | 3.992 | 3.9888 | 0 | 0 | 0 | 0 | 0 | 0 | 0 | 0 | 0 | 0 | 00:00:10.500 | 00:00:10.500 | 2024-06-18 10:25:22.929 | 0 | 0 | 0 | 0 | 0 | 0 | 0 | 0 | 0 | 29 | 29.1 | 29.1 | 0 | 0 | 0 | 0 | 0 | 0
1744 | 130 | 130 | 9 | 9 | 32 | 放电 | 放电 DC | 2024-06-18 10:25:23.112 | 完成 | 3.9379 | 3.9379 | 3.933 | -12.4968 | -12.5003 | 0 | -0.0023 | 0.0023 | -0.0023 | 0 | -0.0095 | 0.0095 | -0.0095 | 00:00:00.700 | 00:00:00.700 | 2024-06-18 10:25:23.812 | 3.9344 | 0 | 0 | 0 | 0 | 0 | 0 | 0 | 0 | 29 | 29 | 29.1 | 0 | 0 | 0 | 0 | 0 | 0
1745 | 131 | 131 | 9 | 9 | 32 | 其它 | 静置 | 2024-06-18 10:25:24.213 | 完成 | 3.9837 | 3.9881 | 3.9881 | 0 | 0 | 0 | 0 | 0 | 0 | 0 | 0 | 0 | 0 | 00:00:10.500 | 00:00:10.500 | 2024-06-18 10:25:34.713 | 0 | 0 | 0 | 0 | 0 | 0 | 0 | 0 | 0 | 29.1 | 29.1 | 29.1 | 0 | 0 | 0 | 0 | 0 | 0
1746 | 132 | 132 | 9 | 9 | 32 | 充电 | 充电 CC | 2024-06-18 10:25:34.929 | 完成 | 4.0904 | 4.0995 | 4.0995 | 24.9902 | 24.9974 | 0.0047 | 0 | -0.0047 | 0.0047 | 0.0199 | 0 | -0.0199 | 0.0199 | 00:00:00.700 | 00:00:00.700 | 2024-06-18 10:25:35.629 | 4.0968 | 0 | 0 | 0 | 0 | 0 | 0 | 0 | 0 | 29 | 29 | 29 | 0 | 0 | 0 | 0 | 0 | 0
1747 | 133 | 133 | 9 | 9 | 32 | 其它 | 静置 | 2024-06-18 10:25:36.021 | 完成 | 3.9988 | 3.9988 | 3.9902 | 0 | 0 | 0 | 0 | 0 | 0 | 0 | 0 | 0 | 0 | 00:00:10.500 | 00:00:10.500 | 2024-06-18 10:25:46.521 | 0 | 0 | 0 | 0 | 0 | 0 | 0 | 0 | 0 | 29 | 29.1 | 29.1 | 0 | 0 | 0 | 0 | 0 | 0
1748 | 134 | 134 | 9 | 9 | 32 | 放电 | 放电 DC | 2024-06-18 10:25:46.630 | 完成 | 3.8887 | 3.8887 | 3.8794 | -24.9906 | -25.0002 | 0 | -0.0047 | 0.0047 | -0.0047 | 0 | -0.0188 | 0.0188 | -0.0188 | 00:00:00.700 | 00:00:00.700 | 2024-06-18 10:25:47.330 | 3.8821 | 0 | 0 | 0 | 0 | 0 | 0 | 0 | 0 | 29 | 29 | 29 | 0 | 0 | 0 | 0 | 0 | 0
1749 | 135 | 135 | 9 | 9 | 32 | 其它 | 静置 | 2024-06-18 10:25:47.721 | 完成 | 3.9804 | 3.9881 | 3.9881 | 0 | 0 | 0 | 0 | 0 | 0 | 0 | 0 | 0 | 0 | 00:00:10.500 | 00:00:10.500 | 2024-06-18 10:25:58.221 | 0 | 0 | 0 | 0 | 0 | 0 | 0 | 0 | 0 | 29 | 29.1 | 29.1 | 0 | 0 | 0 | 0 | 0 | 0
1750 | 136 | 136 | 9 | 9 | 32 | 充电 | 充电 CC | 2024-06-18 10:25:58.422 | 完成 | 4.1406 | 4.1545 | 4.1545 | 37.487 | 37.5019 | 0.0072 | 0 | -0.0072 | 0.0072 | 0.0302 | 0 | -0.0302 | 0.0302 | 00:00:00.700 | 00:00:00.700 | 2024-06-18 10:25:59.122 | 4.1503 | 0 | 0 | 0 | 0 | 0 | 0 | 0 | 0 | 29 | 29 | 29.1 | 0 | 0 | 0 | 0 | 0 | 0
1751 | 137 | 137 | 9 | 9 | 32 | 其它 | 静置 | 2024-06-18 10:25:59.523 | 完成 | 4.0043 | 4.0043 | 3.9913 | 0 | 0 | 0 | 0 | 0 | 0 | 0 | 0 | 0 | 0 | 00:00:10.500 | 00:00:10.500 | 2024-06-18 10:26:10.023 | 0 | 0 | 0 | 0 | 0 | 0 | 0 | 0 | 0 | 29.1 | 29.1 | 29.1 | 0 | 0 | 0 | 0 | 0 | 0
1752 | 138 | 138 | 9 | 9 | 32 | 放电 | 放电 DC | 2024-06-18 10:26:10.220 | 完成 | 3.8396 | 3.8396 | 3.8262 | -37.4938 | -37.497 | 0 | -0.0072 | 0.0072 | -0.0072 | 0 | -0.0279 | 0.0279 | -0.0279 | 00:00:00.700 | 00:00:00.700 | 2024-06-18 10:26:10.920 | 3.8301 | 0 | 0 | 0 | 0 | 0 | 0 | 0 | 0 | 29 | 29 | 29 | 0 | 0 | 0 | 0 | 0 | 0
1753 | 139 | 139 | 9 | 9 | 32 | 其它 | 静置 | 2024-06-18 10:26:11.322 | 完成 | 3.9767 | 3.9879 | 3.9879 | 0 | 0 | 0 | 0 | 0 | 0 | 0 | 0 | 0 | 0 | 00:00:10.500 | 00:00:10.500 | 2024-06-18 10:26:21.822 | 0 | 0 | 0 | 0 | 0 | 0 | 0 | 0 | 0 | 29 | 29.1 | 29.1 | 0 | 0 | 0 | 0 | 0 | 0
1754 | 140 | 140 | 9 | 9 | 32 | 充电 | 充电 CC | 2024-06-18 10:26:22.022 | 完成 | 4.1897 | 4.2 | 4.2 | 49.9855 | 49.9795 | 0.0033 | 0 | -0.0033 | 0.0033 | 0.0139 | 0 | -0.0139 | 0.0139 | 00:00:00.240 | 00:00:00.240 | 2024-06-18 10:26:22.262 | 4.1965 | 0 | 0 | 0 | 0 | 0 | 0 | 0 | 0 | 29 | 29 | 29.1 | 0 | 0 | 0 | 0 | 0 | 0
1755 | 141 | 141 | 9 | 9 | 32 | 其它 | 静置 | 2024-06-18 10:26:22.628 | 完成 | 4.0022 | 4.0022 | 3.9899 | 0 | 0 | 0 | 0 | 0 | 0 | 0 | 0 | 0 | 0 | 00:00:10.500 | 00:00:10.500 | 2024-06-18 10:26:33.128 | 0 | 0 | 0 | 0 | 0 | 0 | 0 | 0 | 0 | 29.1 | 29.1 | 29.1 | 0 | 0 | 0 | 0 | 0 | 0
1756 | 142 | 142 | 9 | 9 | 32 | 放电 | 放电 DC | 2024-06-18 10:26:33.321 | 完成 | 3.7892 | 3.7892 | 3.7716 | -50.0045 | -50.0027 | 0 | -0.0097 | 0.0097 | -0.0097 | 0 | -0.0367 | 0.0367 | -0.0367 | 00:00:00.700 | 00:00:00.700 | 2024-06-18 10:26:34.021 | 3.7764 | 0 | 0 | 0 | 0 | 0 | 0 | 0 | 0 | 29 | 29.1 | 29.1 | 0 | 0 | 0 | 0 | 0 | 0
1757 | 143 | 143 | 9 | 9 | 32 | 其它 | 静置 | 2024-06-18 10:26:34.423 | 完成 | 3.9711 | 3.9862 | 3.986 | 0 | 0 | 0 | 0 | 0 | 0 | 0 | 0 | 0 | 0 | 00:00:10.500 | 00:00:10.500 | 2024-06-18 10:26:44.923 | 0 | 0 | 0 | 0 | 0 | 0 | 0 | 0 | 0 | 29.1 | 29.1 | 29.1 | 0 | 0 | 0 | 0 | 0 | 0
1758 | 144 | 144 | 9 | 9 | 32 | 充电 | 充电 CC | 2024-06-18 10:26:45.121 | 完成 | 4.2364 | 4.2364 | 4.2364 | 62.52 | 62.52 | 0 | 0 | 0 | 0 | 0 | 0 | 0 | 0 | 00:00:00.000 | 00:00:00.000 | 2024-06-18 10:26:45.121 | 0 | 0 | 0 | 0 | 0 | 0 | 0 | 0 | 0 | 29.1 | 29.1 | 29.1 | 0 | 0 | 0 | 0 | 0 | 0
1759 | 145 | 145 | 9 | 9 | 32 | 其它 | 静置 | 2024-06-18 10:26:45.509 | 完成 | 3.9976 | 3.9976 | 3.9877 | 0 | 0 | 0 | 0 | 0 | 0 | 0 | 0 | 0 | 0 | 00:00:10.500 | 00:00:10.500 | 2024-06-18 10:26:56.009 | 0 | 0 | 0 | 0 | 0 | 0 | 0 | 0 | 0 | 29.1 | 29.1 | 29.2 | 0 | 0 | 0 | 0 | 0 | 0
1760 | 146 | 146 | 9 | 9 | 32 | 放电 | 放电 DC | 2024-06-18 10:26:56.212 | 完成 | 3.7392 | 3.7392 | 3.7177 | -62.4799 | -62.4953 | 0 | -0.0121 | 0.0121 | -0.0121 | 0 | -0.0451 | 0.0451 | -0.0451 | 00:00:00.700 | 00:00:00.700 | 2024-06-18 10:26:56.912 | 3.7234 | 0 | 0 | 0 | 0 | 0 | 0 | 0 | 0 | 29.1 | 29.1 | 29.1 | 0 | 0 | 0 | 0 | 0 | 0
1761 | 147 | 147 | 9 | 9 | 32 | 其它 | 静置 | 2024-06-18 10:26:57.324 | 完成 | 3.9646 | 3.9835 | 3.9835 | 0 | 0 | 0 | 0 | 0 | 0 | 0 | 0 | 0 | 0 | 00:00:10.500 | 00:00:10.500 | 2024-06-18 10:27:07.824 | 0 | 0 | 0 | 0 | 0 | 0 | 0 | 0 | 0 | 29.1 | 29.2 | 29.2 | 0 | 0 | 0 | 0 | 0 | 0
1762 | 148 | 148 | 9 | 9 | 32 | 充电 | 充电 CC | 2024-06-18 10:27:08.021 | 完成 | 4.0348 | 4.0401 | 4.0401 | 12.4965 | 12.5008 | 0.0034 | 0 | -0.0034 | 0.0034 | 0.014 | 0 | -0.014 | 0.014 | 00:00:01.000 | 00:00:01.000 | 2024-06-18 10:27:09.021 | 4.0387 | 0 | 0 | 0 | 0 | 0 | 0 | 0 | 0 | 29.1 | 29.1 | 29.1 | 0 | 0 | 0 | 0 | 0 | 0
1763 | 149 | 149 | 9 | 9 | 32 | 其它 | 静置 | 2024-06-18 10:27:09.426 | 完成 | 3.9895 | 3.9895 | 3.986 | 0 | 0 | 0 | 0 | 0 | 0 | 0 | 0 | 0 | 0 | 00:00:15.000 | 00:00:15.000 | 2024-06-18 10:27:24.426 | 0 | 0 | 0 | 0 | 0 | 0 | 0 | 0 | 0 | 29.1 | 29.2 | 29.2 | 0 | 0 | 0 | 0 | 0 | 0
1764 | 150 | 150 | 9 | 9 | 32 | 放电 | 放电 DC | 2024-06-18 10:27:24.630 | 完成 | 3.9351 | 3.9351 | 3.9293 | -12.4961 | -12.4977 | 0 | -0.0034 | 0.0034 | -0.0034 | 0 | -0.0136 | 0.0136 | -0.0136 | 00:00:01.000 | 00:00:01.000 | 2024-06-18 10:27:25.630 | 3.9309 | 0 | 0 | 0 | 0 | 0 | 0 | 0 | 0 | 29.1 | 29.1 | 29.1 | 0 | 0 | 0 | 0 | 0 | 0
1765 | 151 | 151 | 9 | 9 | 32 | 其它 | 静置 | 2024-06-18 10:27:26.018 | 完成 | 3.9802 | 3.9853 | 3.9853 | 0 | 0 | 0 | 0 | 0 | 0 | 0 | 0 | 0 | 0 | 00:00:15.000 | 00:00:15.000 | 2024-06-18 10:27:41.018 | 0 | 0 | 0 | 0 | 0 | 0 | 0 | 0 | 0 | 29.1 | 29.2 | 29.2 | 0 | 0 | 0 | 0 | 0 | 0
1766 | 152 | 152 | 9 | 9 | 32 | 充电 | 充电 CC | 2024-06-18 10:27:41.218 | 完成 | 4.0875 | 4.0982 | 4.0982 | 25.0032 | 24.9997 | 0.0069 | 0 | -0.0069 | 0.0069 | 0.0284 | 0 | -0.0284 | 0.0284 | 00:00:01.000 | 00:00:01.000 | 2024-06-18 10:27:42.218 | 4.0952 | 0 | 0 | 0 | 0 | 0 | 0 | 0 | 0 | 29.1 | 29.1 | 29.1 | 0 | 0 | 0 | 0 | 0 | 0
1767 | 153 | 153 | 9 | 9 | 32 | 其它 | 静置 | 2024-06-18 10:27:42.633 | 完成 | 3.9974 | 3.9974 | 3.9877 | 0 | 0 | 0 | 0 | 0 | 0 | 0 | 0 | 0 | 0 | 00:00:15.000 | 00:00:15.000 | 2024-06-18 10:27:57.633 | 0 | 0 | 0 | 0 | 0 | 0 | 0 | 0 | 0 | 29.1 | 29.1 | 29.2 | 0 | 0 | 0 | 0 | 0 | 0
1768 | 154 | 154 | 9 | 9 | 32 | 放电 | 放电 DC | 2024-06-18 10:27:57.823 | 完成 | 3.8861 | 3.8861 | 3.8754 | -24.996 | -24.9993 | 0 | -0.0069 | 0.0069 | -0.0069 | 0 | -0.0269 | 0.0269 | -0.0269 | 00:00:01.000 | 00:00:01.000 | 2024-06-18 10:27:58.823 | 3.8784 | 0 | 0 | 0 | 0 | 0 | 0 | 0 | 0 | 29.1 | 29.1 | 29.1 | 0 | 0 | 0 | 0 | 0 | 0
1769 | 155 | 155 | 9 | 9 | 32 | 其它 | 静置 | 2024-06-18 10:27:59.222 | 完成 | 3.9763 | 3.9853 | 3.9853 | 0 | 0 | 0 | 0 | 0 | 0 | 0 | 0 | 0 | 0 | 00:00:15.000 | 00:00:15.000 | 2024-06-18 10:28:14.222 | 0 | 0 | 0 | 0 | 0 | 0 | 0 | 0 | 0 | 29.1 | 29.1 | 29.1 | 0 | 0 | 0 | 0 | 0 | 0
1770 | 156 | 156 | 9 | 9 | 32 | 充电 | 充电 CC | 2024-06-18 10:28:14.417 | 完成 | 4.1378 | 4.154 | 4.154 | 37.5023 | 37.499 | 0.0104 | 0 | -0.0104 | 0.0104 | 0.0432 | 0 | -0.0432 | 0.0432 | 00:00:01.000 | 00:00:01.000 | 2024-06-18 10:28:15.417 | 4.1493 | 0 | 0 | 0 | 0 | 0 | 0 | 0 | 0 | 29.1 | 29.1 | 29.1 | 0 | 0 | 0 | 0 | 0 | 0
1771 | 157 | 157 | 9 | 9 | 32 | 其它 | 静置 | 2024-06-18 10:28:15.823 | 完成 | 4.0037 | 4.0037 | 3.9888 | 0 | 0 | 0 | 0 | 0 | 0 | 0 | 0 | 0 | 0 | 00:00:15.000 | 00:00:15.000 | 2024-06-18 10:28:30.823 | 0 | 0 | 0 | 0 | 0 | 0 | 0 | 0 | 0 | 29.1 | 29 | 29.1 | 0 | 0 | 0 | 0 | 0 | 0
1772 | 158 | 158 | 9 | 9 | 32 | 放电 | 放电 DC | 2024-06-18 10:28:31.028 | 完成 | 3.8373 | 3.8373 | 3.8215 | -37.4949 | -37.4987 | 0 | -0.0104 | 0.0104 | -0.0104 | 0 | -0.0398 | 0.0398 | -0.0398 | 00:00:01.000 | 00:00:01.000 | 2024-06-18 10:28:32.028 | 3.8259 | 0 | 0 | 0 | 0 | 0 | 0 | 0 | 0 | 29 | 29 | 29 | 0 | 0 | 0 | 0 | 0 | 0
1773 | 159 | 159 | 9 | 9 | 32 | 其它 | 静置 | 2024-06-18 10:28:32.420 | 完成 | 3.9721 | 3.9851 | 3.9849 | 0 | 0 | 0 | 0 | 0 | 0 | 0 | 0 | 0 | 0 | 00:00:15.000 | 00:00:15.000 | 2024-06-18 10:28:47.420 | 0 | 0 | 0 | 0 | 0 | 0 | 0 | 0 | 0 | 29 | 29 | 29.1 | 0 | 0 | 0 | 0 | 0 | 0
1774 | 160 | 160 | 9 | 9 | 32 | 充电 | 充电 CC | 2024-06-18 10:28:47.624 | 完成 | 4.1866 | 4.2 | 4.2 | 49.9711 | 49.9982 | 0.0052 | 0 | -0.0052 | 0.0052 | 0.0221 | 0 | -0.0221 | 0.0221 | 00:00:00.380 | 00:00:00.380 | 2024-06-18 10:28:48.004 | 4.196 | 0 | 0 | 0 | 0 | 0 | 0 | 0 | 0 | 29 | 29 | 29 | 0 | 0 | 0 | 0 | 0 | 0
1775 | 161 | 161 | 9 | 9 | 32 | 其它 | 静置 | 2024-06-18 10:28:48.422 | 完成 | 4.0019 | 4.0019 | 3.9874 | 0 | 0 | 0 | 0 | 0 | 0 | 0 | 0 | 0 | 0 | 00:00:15.000 | 00:00:15.000 | 2024-06-18 10:29:03.422 | 0 | 0 | 0 | 0 | 0 | 0 | 0 | 0 | 0 | 29 | 29.1 | 29.1 | 0 | 0 | 0 | 0 | 0 | 0
1776 | 162 | 162 | 9 | 9 | 32 | 放电 | 放电 DC | 2024-06-18 10:29:03.637 | 完成 | 3.7867 | 3.7867 | 3.7662 | -50.0028 | -50.0005 | 0 | -0.0138 | 0.0138 | -0.0138 | 0 | -0.0524 | 0.0524 | -0.0524 | 00:00:01.000 | 00:00:01.000 | 2024-06-18 10:29:04.637 | 3.7722 | 0 | 0 | 0 | 0 | 0 | 0 | 0 | 0 | 29 | 29 | 29 | 0 | 0 | 0 | 0 | 0 | 0
1777 | 163 | 163 | 9 | 9 | 32 | 其它 | 静置 | 2024-06-18 10:29:05.025 | 完成 | 3.966 | 3.9832 | 3.9832 | 0 | 0 | 0 | 0 | 0 | 0 | 0 | 0 | 0 | 0 | 00:00:15.000 | 00:00:15.000 | 2024-06-18 10:29:20.025 | 0 | 0 | 0 | 0 | 0 | 0 | 0 | 0 | 0 | 29 | 29 | 29.1 | 0 | 0 | 0 | 0 | 0 | 0
1778 | 164 | 164 | 9 | 9 | 32 | 充电 | 充电 CC | 2024-06-18 10:29:20.221 | 完成 | 4.2333 | 4.2333 | 4.2333 | 62.4961 | 62.4961 | 0 | 0 | 0 | 0 | 0 | 0 | 0 | 0 | 00:00:00.000 | 00:00:00.000 | 2024-06-18 10:29:20.221 | 0 | 0 | 0 | 0 | 0 | 0 | 0 | 0 | 0 | 29 | 29 | 29 | 0 | 0 | 0 | 0 | 0 | 0
1779 | 165 | 165 | 9 | 9 | 32 | 其它 | 静置 | 2024-06-18 10:29:20.631 | 完成 | 3.9953 | 3.9953 | 3.9848 | 0 | 0 | 0 | 0 | 0 | 0 | 0 | 0 | 0 | 0 | 00:00:15.000 | 00:00:15.000 | 2024-06-18 10:29:35.631 | 0 | 0 | 0 | 0 | 0 | 0 | 0 | 0 | 0 | 29 | 29 | 29.1 | 0 | 0 | 0 | 0 | 0 | 0
1780 | 166 | 166 | 9 | 9 | 32 | 放电 | 放电 DC | 2024-06-18 10:29:35.823 | 完成 | 3.7362 | 3.7362 | 3.7111 | -62.4696 | -62.4977 | 0 | -0.0173 | 0.0173 | -0.0173 | 0 | -0.0645 | 0.0645 | -0.0645 | 00:00:01.000 | 00:00:01.000 | 2024-06-18 10:29:36.823 | 3.7177 | 0 | 0 | 0 | 0 | 0 | 0 | 0 | 0 | 29 | 28.9 | 29 | 0 | 0 | 0 | 0 | 0 | 0
1781 | 167 | 167 | 9 | 9 | 32 | 其它 | 静置 | 2024-06-18 10:29:37.230 | 完成 | 3.9584 | 3.9802 | 3.9802 | 0 | 0 | 0 | 0 | 0 | 0 | 0 | 0 | 0 | 0 | 00:00:15.000 | 00:00:15.000 | 2024-06-18 10:29:52.230 | 0 | 0 | 0 | 0 | 0 | 0 | 0 | 0 | 0 | 28.9 | 29 | 29 | 0 | 0 | 0 | 0 | 0 | 0
1782 | 168 | 168 | 9 | 9 | 32 | 充电 | 充电 CC | 2024-06-18 10:29:52.412 | 完成 | 4.0314 | 4.0412 | 4.0412 | 12.4884 | 12.4987 | 0.0104 | 0 | -0.0104 | 0.0104 | 0.042 | 0 | -0.042 | 0.042 | 00:00:03.000 | 00:00:03.000 | 2024-06-18 10:29:55.412 | 4.0381 | 0 | 0 | 0 | 0 | 0 | 0 | 0 | 0 | 28.9 | 28.9 | 28.9 | 0 | 0 | 0 | 0 | 0 | 0
1783 | 169 | 169 | 9 | 9 | 32 | 其它 | 静置 | 2024-06-18 10:29:55.829 | 完成 | 3.9904 | 3.9904 | 3.9842 | 0 | 0 | 0 | 0 | 0 | 0 | 0 | 0 | 0 | 0 | 00:00:45.000 | 00:00:45.000 | 2024-06-18 10:30:40.829 | 0 | 0 | 0 | 0 | 0 | 0 | 0 | 0 | 0 | 28.9 | 29 | 29 | 0 | 0 | 0 | 0 | 0 | 0
1784 | 170 | 170 | 9 | 9 | 32 | 放电 | 放电 DC | 2024-06-18 10:30:41.011 | 完成 | 3.933 | 3.933 | 3.9233 | -12.4934 | -12.5004 | 0 | -0.0104 | 0.0104 | -0.0104 | 0 | -0.0409 | 0.0409 | -0.0409 | 00:00:03.000 | 00:00:03.000 | 2024-06-18 10:30:44.011 | 3.9261 | 0 | 0 | 0 | 0 | 0 | 0 | 0 | 0 | 29 | 29 | 29 | 0 | 0 | 0 | 0 | 0 | 0
1785 | 171 | 171 | 9 | 9 | 32 | 其它 | 静置 | 2024-06-18 10:30:44.423 | 完成 | 3.9744 | 3.9823 | 3.9823 | 0 | 0 | 0 | 0 | 0 | 0 | 0 | 0 | 0 | 0 | 00:00:45.000 | 00:00:45.000 | 2024-06-18 10:31:29.423 | 0 | 0 | 0 | 0 | 0 | 0 | 0 | 0 | 0 | 29 | 29.1 | 29.1 | 0 | 0 | 0 | 0 | 0 | 0
1786 | 172 | 172 | 9 | 9 | 32 | 充电 | 充电 CC | 2024-06-18 10:31:29.629 | 完成 | 4.0847 | 4.1041 | 4.1041 | 24.9945 | 25.0036 | 0.0208 | 0 | -0.0208 | 0.0208 | 0.0853 | 0 | -0.0853 | 0.0853 | 00:00:03.000 | 00:00:03.000 | 2024-06-18 10:31:32.629 | 4.0981 | 0 | 0 | 0 | 0 | 0 | 0 | 0 | 0 | 29 | 29 | 29 | 0 | 0 | 0 | 0 | 0 | 0
1787 | 173 | 173 | 9 | 9 | 32 | 其它 | 静置 | 2024-06-18 10:31:33.029 | 完成 | 4.0026 | 4.0026 | 3.986 | 0 | 0 | 0 | 0 | 0 | 0 | 0 | 0 | 0 | 0 | 00:00:45.000 | 00:00:45.000 | 2024-06-18 10:32:18.029 | 0 | 0 | 0 | 0 | 0 | 0 | 0 | 0 | 0 | 29 | 29 | 29.1 | 0 | 0 | 0 | 0 | 0 | 0
1788 | 174 | 174 | 9 | 9 | 32 | 放电 | 放电 DC | 2024-06-18 10:32:18.223 | 完成 | 3.884 | 3.884 | 3.8656 | -24.9999 | -24.9986 | 0 | -0.0208 | 0.0208 | -0.0208 | 0 | -0.0806 | 0.0806 | -0.0806 | 00:00:03.000 | 00:00:03.000 | 2024-06-18 10:32:21.223 | 3.871 | 0 | 0 | 0 | 0 | 0 | 0 | 0 | 0 | 29 | 28.9 | 29 | 0 | 0 | 0 | 0 | 0 | 0
1789 | 175 | 175 | 9 | 9 | 32 | 其它 | 静置 | 2024-06-18 10:32:21.638 | 完成 | 3.9672 | 3.982 | 3.9818 | 0 | 0 | 0 | 0 | 0 | 0 | 0 | 0 | 0 | 0 | 00:00:45.000 | 00:00:45.000 | 2024-06-18 10:33:06.638 | 0 | 0 | 0 | 0 | 0 | 0 | 0 | 0 | 0 | 28.9 | 29 | 29 | 0 | 0 | 0 | 0 | 0 | 0
1790 | 176 | 176 | 9 | 9 | 32 | 充电 | 充电 CC | 2024-06-18 10:33:06.823 | 完成 | 4.135 | 4.1637 | 4.1637 | 37.4985 | 37.5 | 0.0312 | 0 | -0.0312 | 0.0312 | 0.1298 | 0 | -0.1298 | 0.1298 | 00:00:03.000 | 00:00:03.000 | 2024-06-18 10:33:09.823 | 4.1547 | 0 | 0 | 0 | 0 | 0 | 0 | 0 | 0 | 28.9 | 28.9 | 28.9 | 0 | 0 | 0 | 0 | 0 | 0
1791 | 177 | 177 | 9 | 9 | 32 | 其它 | 静置 | 2024-06-18 10:33:10.214 | 完成 | 4.0124 | 4.0124 | 3.9874 | 0 | 0 | 0 | 0 | 0 | 0 | 0 | 0 | 0 | 0 | 00:00:45.000 | 00:00:45.000 | 2024-06-18 10:33:55.214 | 0 | 0 | 0 | 0 | 0 | 0 | 0 | 0 | 0 | 28.9 | 29 | 29 | 0 | 0 | 0 | 0 | 0 | 0
1792 | 178 | 178 | 9 | 9 | 32 | 放电 | 放电 DC | 2024-06-18 10:33:55.430 | 完成 | 3.8352 | 3.8352 | 3.8083 | -37.5085 | -37.4982 | 0 | -0.0312 | 0.0312 | -0.0312 | 0 | -0.1192 | 0.1192 | -0.1192 | 00:00:03.000 | 00:00:03.000 | 2024-06-18 10:33:58.430 | 3.8164 | 0 | 0 | 0 | 0 | 0 | 0 | 0 | 0 | 29 | 28.9 | 29 | 0 | 0 | 0 | 0 | 0 | 0
1793 | 179 | 179 | 9 | 9 | 32 | 其它 | 静置 | 2024-06-18 10:33:58.835 | 完成 | 3.96 | 3.9813 | 3.9813 | 0 | 0 | 0 | 0 | 0 | 0 | 0 | 0 | 0 | 0 | 00:00:45.000 | 00:00:45.000 | 2024-06-18 10:34:43.835 | 0 | 0 | 0 | 0 | 0 | 0 | 0 | 0 | 0 | 28.9 | 29 | 29 | 0 | 0 | 0 | 0 | 0 | 0
1794 | 180 | 180 | 9 | 9 | 32 | 充电 | 充电 CC | 2024-06-18 10:34:44.021 | 完成 | 4.1838 | 4.1999 | 4.1999 | 50.0153 | 49.9992 | 0.0083 | 0 | -0.0083 | 0.0083 | 0.0349 | 0 | -0.0349 | 0.0349 | 00:00:00.600 | 00:00:00.600 | 2024-06-18 10:34:44.621 | 4.195 | 0 | 0 | 0 | 0 | 0 | 0 | 0 | 0 | 28.9 | 28.9 | 28.9 | 0 | 0 | 0 | 0 | 0 | 0
1795 | 181 | 181 | 9 | 9 | 32 | 其它 | 静置 | 2024-06-18 10:34:45.021 | 完成 | 4.0005 | 4.0005 | 3.9835 | 0 | 0 | 0 | 0 | 0 | 0 | 0 | 0 | 0 | 0 | 00:00:45.000 | 00:00:45.000 | 2024-06-18 10:35:30.021 | 0 | 0 | 0 | 0 | 0 | 0 | 0 | 0 | 0 | 28.9 | 28.9 | 29 | 0 | 0 | 0 | 0 | 0 | 0
1796 | 182 | 182 | 9 | 9 | 32 | 放电 | 放电 DC | 2024-06-18 10:35:30.220 | 完成 | 3.7818 | 3.7818 | 3.7467 | -49.9831 | -50.0013 | 0 | -0.0416 | 0.0416 | -0.0416 | 0 | -0.1565 | 0.1565 | -0.1565 | 00:00:03.000 | 00:00:03.000 | 2024-06-18 10:35:33.220 | 3.7567 | 0 | 0 | 0 | 0 | 0 | 0 | 0 | 0 | 28.9 | 28.8 | 28.9 | 0 | 0 | 0 | 0 | 0 | 0
1797 | 183 | 183 | 9 | 9 | 32 | 其它 | 静置 | 2024-06-18 10:35:33.632 | 完成 | 3.9481 | 3.9769 | 3.9769 | 0 | 0 | 0 | 0 | 0 | 0 | 0 | 0 | 0 | 0 | 00:00:45.000 | 00:00:45.000 | 2024-06-18 10:36:18.632 | 0 | 0 | 0 | 0 | 0 | 0 | 0 | 0 | 0 | 28.8 | 28.9 | 28.9 | 0 | 0 | 0 | 0 | 0 | 0
1798 | 184 | 184 | 9 | 9 | 32 | 充电 | 充电 CC | 2024-06-18 10:36:18.822 | 完成 | 4.2284 | 4.2284 | 4.2284 | 62.5169 | 62.5169 | 0 | 0 | 0 | 0 | 0 | 0 | 0 | 0 | 00:00:00.000 | 00:00:00.000 | 2024-06-18 10:36:18.822 | 0 | 0 | 0 | 0 | 0 | 0 | 0 | 0 | 0 | 28.8 | 28.8 | 28.8 | 0 | 0 | 0 | 0 | 0 | 0
1799 | 185 | 185 | 9 | 9 | 32 | 其它 | 静置 | 2024-06-18 10:36:19.207 | 完成 | 3.9886 | 3.9886 | 3.9786 | 0 | 0 | 0 | 0 | 0 | 0 | 0 | 0 | 0 | 0 | 00:00:45.000 | 00:00:45.000 | 2024-06-18 10:37:04.207 | 0 | 0 | 0 | 0 | 0 | 0 | 0 | 0 | 0 | 28.8 | 29 | 29 | 0 | 0 | 0 | 0 | 0 | 0
1800 | 186 | 186 | 9 | 9 | 32 | 放电 | 放电 DC | 2024-06-18 10:37:04.425 | 完成 | 3.7284 | 3.7284 | 3.6856 | -62.4948 | -62.499 | 0 | -0.052 | 0.052 | -0.052 | 0 | -0.1926 | 0.1926 | -0.1926 | 00:00:03.000 | 00:00:03.000 | 2024-06-18 10:37:07.425 | 3.6974 | 0 | 0 | 0 | 0 | 0 | 0 | 0 | 0 | 28.9 | 28.9 | 29 | 0 | 0 | 0 | 0 | 0 | 0
1801 | 187 | 187 | 9 | 9 | 32 | 其它 | 静置 | 2024-06-18 10:37:07.820 | 完成 | 3.9356 | 3.9714 | 3.9714 | 0 | 0 | 0 | 0 | 0 | 0 | 0 | 0 | 0 | 0 | 00:00:45.000 | 00:00:45.000 | 2024-06-18 10:37:52.820 | 0 | 0 | 0 | 0 | 0 | 0 | 0 | 0 | 0 | 28.9 | 29 | 29.1 | 0 | 0 | 0 | 0 | 0 | 0
1802 | 188 | 188 | 9 | 9 | 32 | 充电 | 充电 CC | 2024-06-18 10:37:53.037 | 完成 | 4.0229 | 4.0352 | 4.0352 | 12.496 | 12.501 | 0.0173 | 0 | -0.0173 | 0.0173 | 0.0699 | 0 | -0.0699 | 0.0699 | 00:00:05.000 | 00:00:05.000 | 2024-06-18 10:37:58.037 | 4.0313 | 0 | 0 | 0 | 0 | 0 | 0 | 0 | 0 | 29 | 29 | 29 | 0 | 0 | 0 | 0 | 0 | 0
1803 | 189 | 189 | 9 | 9 | 32 | 其它 | 静置 | 2024-06-18 10:37:58.422 | 完成 | 3.9839 | 3.9839 | 3.976 | 0 | 0 | 0 | 0 | 0 | 0 | 0 | 0 | 0 | 0 | 00:01:15.000 | 00:01:15.000 | 2024-06-18 10:39:13.422 | 0 | 0 | 0 | 0 | 0 | 0 | 0 | 0 | 0 | 29 | 29.1 | 29.1 | 0 | 0 | 0 | 0 | 0 | 0
1804 | 190 | 190 | 9 | 9 | 32 | 放电 | 放电 DC | 2024-06-18 10:39:13.629 | 完成 | 3.9247 | 3.9247 | 3.9123 | -12.4942 | -12.4987 | 0 | -0.0173 | 0.0173 | -0.0173 | 0 | -0.0679 | 0.0679 | -0.0679 | 00:00:05.000 | 00:00:05.000 | 2024-06-18 10:39:18.629 | 3.9161 | 0 | 0 | 0 | 0 | 0 | 0 | 0 | 0 | 29 | 29 | 29 | 0 | 0 | 0 | 0 | 0 | 0
1805 | 191 | 191 | 9 | 9 | 32 | 其它 | 静置 | 2024-06-18 10:39:19.023 | 完成 | 3.9637 | 3.9742 | 3.9742 | 0 | 0 | 0 | 0 | 0 | 0 | 0 | 0 | 0 | 0 | 00:01:15.000 | 00:01:15.000 | 2024-06-18 10:40:34.023 | 0 | 0 | 0 | 0 | 0 | 0 | 0 | 0 | 0 | 29 | 28.7 | 29.1 | 0 | 0 | 0 | 0 | 0 | 0
1806 | 192 | 192 | 9 | 9 | 32 | 充电 | 充电 CC | 2024-06-18 10:40:34.219 | 完成 | 4.0773 | 4.1016 | 4.1016 | 24.9995 | 24.9979 | 0.0347 | 0 | -0.0347 | 0.0347 | 0.1421 | 0 | -0.1421 | 0.1421 | 00:00:05.000 | 00:00:05.000 | 2024-06-18 10:40:39.219 | 4.0939 | 0 | 0 | 0 | 0 | 0 | 0 | 0 | 0 | 28.7 | 28.6 | 28.7 | 0 | 0 | 0 | 0 | 0 | 0
1807 | 193 | 193 | 9 | 9 | 32 | 其它 | 静置 | 2024-06-18 10:40:39.628 | 完成 | 3.9995 | 3.9995 | 3.9788 | 0 | 0 | 0 | 0 | 0 | 0 | 0 | 0 | 0 | 0 | 00:01:15.000 | 00:01:15.000 | 2024-06-18 10:41:54.628 | 0 | 0 | 0 | 0 | 0 | 0 | 0 | 0 | 0 | 28.6 | 28.8 | 28.8 | 0 | 0 | 0 | 0 | 0 | 0
1808 | 194 | 194 | 9 | 9 | 32 | 放电 | 放电 DC | 2024-06-18 10:41:54.817 | 完成 | 3.8761 | 3.8761 | 3.8522 | -24.9993 | -24.9981 | 0 | -0.0347 | 0.0347 | -0.0347 | 0 | -0.134 | 0.134 | -0.134 | 00:00:05.000 | 00:00:05.000 | 2024-06-18 10:41:59.817 | 3.8596 | 0 | 0 | 0 | 0 | 0 | 0 | 0 | 0 | 28.7 | 28.7 | 28.7 | 0 | 0 | 0 | 0 | 0 | 0
1809 | 195 | 195 | 9 | 9 | 32 | 其它 | 静置 | 2024-06-18 10:42:00.234 | 完成 | 3.9549 | 3.9739 | 3.9737 | 0 | 0 | 0 | 0 | 0 | 0 | 0 | 0 | 0 | 0 | 00:01:15.000 | 00:01:15.000 | 2024-06-18 10:43:15.234 | 0 | 0 | 0 | 0 | 0 | 0 | 0 | 0 | 0 | 28.7 | 28.7 | 28.7 | 0 | 0 | 0 | 0 | 0 | 0
1810 | 196 | 196 | 9 | 9 | 32 | 充电 | 充电 CC | 2024-06-18 10:43:15.421 | 完成 | 4.1283 | 4.1655 | 4.1655 | 37.5049 | 37.5027 | 0.052 | 0 | -0.052 | 0.052 | 0.2162 | 0 | -0.2162 | 0.2162 | 00:00:05.000 | 00:00:05.000 | 2024-06-18 10:43:20.421 | 4.1536 | 0 | 0 | 0 | 0 | 0 | 0 | 0 | 0 | 28.6 | 28.7 | 28.7 | 0 | 0 | 0 | 0 | 0 | 0
1811 | 197 | 197 | 9 | 9 | 32 | 其它 | 静置 | 2024-06-18 10:43:20.812 | 完成 | 4.0124 | 4.0124 | 3.9809 | 0 | 0 | 0 | 0 | 0 | 0 | 0 | 0 | 0 | 0 | 00:01:15.000 | 00:01:15.000 | 2024-06-18 10:44:35.812 | 0 | 0 | 0 | 0 | 0 | 0 | 0 | 0 | 0 | 28.7 | 28.2 | 28.8 | 0 | 0 | 0 | 0 | 0 | 0
1812 | 198 | 198 | 9 | 9 | 32 | 放电 | 放电 DC | 2024-06-18 10:44:36.028 | 完成 | 3.8269 | 3.8269 | 3.792 | -37.4908 | -37.5013 | 0 | -0.052 | 0.052 | -0.052 | 0 | -0.1981 | 0.1981 | -0.1981 | 00:00:05.000 | 00:00:05.000 | 2024-06-18 10:44:41.028 | 3.8029 | 0 | 0 | 0 | 0 | 0 | 0 | 0 | 0 | 28.2 | 28.2 | 28.2 | 0 | 0 | 0 | 0 | 0 | 0
1813 | 199 | 199 | 9 | 9 | 32 | 其它 | 静置 | 2024-06-18 10:44:41.426 | 完成 | 3.9456 | 3.9732 | 3.9732 | 0 | 0 | 0 | 0 | 0 | 0 | 0 | 0 | 0 | 0 | 00:01:15.000 | 00:01:15.000 | 2024-06-18 10:45:56.426 | 0 | 0 | 0 | 0 | 0 | 0 | 0 | 0 | 0 | 28.2 | 28.5 | 28.5 | 0 | 0 | 0 | 0 | 0 | 0
1814 | 200 | 200 | 9 | 9 | 32 | 充电 | 充电 CC | 2024-06-18 10:45:56.624 | 完成 | 4.1782 | 4.1999 | 4.1999 | 50.0234 | 50.0097 | 0.0154 | 0 | -0.0154 | 0.0154 | 0.0646 | 0 | -0.0646 | 0.0646 | 00:00:01.110 | 00:00:01.110 | 2024-06-18 10:45:57.734 | 4.1932 | 0 | 0 | 0 | 0 | 0 | 0 | 0 | 0 | 28.4 | 28.4 | 28.4 | 0 | 0 | 0 | 0 | 0 | 0
1815 | 201 | 201 | 9 | 9 | 32 | 其它 | 静置 | 2024-06-18 10:45:58.123 | 完成 | 3.9974 | 3.9974 | 3.976 | 0 | 0 | 0 | 0 | 0 | 0 | 0 | 0 | 0 | 0 | 00:01:15.000 | 00:01:15.000 | 2024-06-18 10:47:13.123 | 0 | 0 | 0 | 0 | 0 | 0 | 0 | 0 | 0 | 28.4 | 28.2 | 28.5 | 0 | 0 | 0 | 0 | 0 | 0
1816 | 202 | 202 | 9 | 9 | 32 | 放电 | 放电 DC | 2024-06-18 10:47:13.321 | 完成 | 3.7716 | 3.7716 | 3.7258 | -50.0007 | -50.0004 | 0 | -0.0694 | 0.0694 | -0.0694 | 0 | -0.2597 | 0.2597 | -0.2597 | 00:00:05.000 | 00:00:05.000 | 2024-06-18 10:47:18.321 | 3.7393 | 0 | 0 | 0 | 0 | 0 | 0 | 0 | 0 | 28.2 | 28.2 | 28.2 | 0 | 0 | 0 | 0 | 0 | 0
1817 | 203 | 203 | 9 | 9 | 32 | 其它 | 静置 | 2024-06-18 10:47:18.710 | 完成 | 3.93 | 3.9679 | 3.9677 | 0 | 0 | 0 | 0 | 0 | 0 | 0 | 0 | 0 | 0 | 00:01:15.000 | 00:01:15.000 | 2024-06-18 10:48:33.710 | 0 | 0 | 0 | 0 | 0 | 0 | 0 | 0 | 0 | 28.2 | 28.6 | 28.6 | 0 | 0 | 0 | 0 | 0 | 0
1818 | 204 | 204 | 9 | 9 | 32 | 充电 | 充电 CC | 2024-06-18 10:48:33.927 | 完成 | 4.2224 | 4.2224 | 4.2224 | 62.5275 | 62.5275 | 0 | 0 | 0 | 0 | 0 | 0 | 0 | 0 | 00:00:00.000 | 00:00:00.000 | 2024-06-18 10:48:33.927 | 0 | 0 | 0 | 0 | 0 | 0 | 0 | 0 | 0 | 28.5 | 28.5 | 28.5 | 0 | 0 | 0 | 0 | 0 | 0
1819 | 205 | 205 | 9 | 9 | 32 | 其它 | 静置 | 2024-06-18 10:48:34.324 | 完成 | 3.9797 | 3.9797 | 3.9697 | 0 | 0 | 0 | 0 | 0 | 0 | 0 | 0 | 0 | 0 | 00:01:15.000 | 00:01:15.000 | 2024-06-18 10:49:49.324 | 0 | 0 | 0 | 0 | 0 | 0 | 0 | 0 | 0 | 28.5 | 28.6 | 28.6 | 0 | 0 | 0 | 0 | 0 | 0
1820 | 206 | 206 | 9 | 9 | 32 | 放电 | 放电 DC | 2024-06-18 10:49:49.523 | 完成 | 3.7163 | 3.7163 | 3.6603 | -62.4425 | -62.4953 | 0 | -0.0868 | 0.0868 | -0.0868 | 0 | -0.3192 | 0.3192 | -0.3192 | 00:00:05.000 | 00:00:05.000 | 2024-06-18 10:49:54.523 | 3.6763 | 0 | 0 | 0 | 0 | 0 | 0 | 0 | 0 | 28.5 | 28.5 | 28.5 | 0 | 0 | 0 | 0 | 0 | 0
1821 | 207 | 207 | 9 | 9 | 32 | 其它 | 静置 | 2024-06-18 10:49:54.932 | 完成 | 3.9133 | 3.9607 | 3.9605 | 0 | 0 | 0 | 0 | 0 | 0 | 0 | 0 | 0 | 0 | 00:01:15.000 | 00:01:15.000 | 2024-06-18 10:51:09.932 | 0 | 0 | 0 | 0 | 0 | 0 | 0 | 0 | 0 | 28.5 | 28.6 | 28.6 | 0 | 0 | 0 | 0 | 0 | 0
1822 | 6 | 6 | 10 | 10 | 32 | 充电 | 充电 CC | 2024-06-18 10:51:10.128 | 完成 | 4.0679 | 4.1999 | 4.1999 | 24.9971 | 24.9988 | 0.7236 | 0 | -0.7236 | 0.7236 | 3.0045 | 0 | -3.0045 | 3.0045 | 00:01:44.200 | 00:01:44.200 | 2024-06-18 10:52:54.328 | 4.1578 | 0 | 0 | 0 | 0 | 0 | 0 | 0 | 0 | 28.5 | 28.9 | 28.9 | 0 | 0 | 0 | 0 | 0 | 0
1823 | 7 | 7 | 10 | 10 | 32 | 其它 | 静置 | 2024-06-18 10:52:54.806 | 完成 | 4.0942 | 4.0942 | 4.0095 | 0 | 0 | 0 | 0 | 0 | 0 | 0 | 0 | 0 | 0 | 00:10:00.000 | 00:10:00.000 | 2024-06-18 11:02:54.806 | 0 | 0 | 0 | 0 | 0 | 0 | 0 | 0 | 0 | 28.9 | 28.8 | 29.4 | 0 | 0 | 0 | 0 | 0 | 0
1824 | 8 | 8 | 10 | 10 | 32 | 充电 | 充电 CC | 2024-06-18 11:02:55.103 | 完成 | 4.0611 | 4.0622 | 4.0622 | 12.4945 | 12.5004 | 0.0001 | 0 | -0.0001 | 0.0001 | 0.0004 | 0 | -0.0004 | 0.0004 | 00:00:00.030 | 00:00:00.030 | 2024-06-18 11:02:55.133 | 4.0619 | 0 | 0 | 0 | 0 | 0 | 0 | 0 | 0 | 28.7 | 28.7 | 28.7 | 0 | 0 | 0 | 0 | 0 | 0
1825 | 9 | 9 | 10 | 10 | 32 | 其它 | 静置 | 2024-06-18 11:02:55.515 | 完成 | 4.0124 | 4.0124 | 4.0102 | 0 | 0 | 0 | 0 | 0 | 0 | 0 | 0 | 0 | 0 | 00:00:00.450 | 00:00:00.450 | 2024-06-18 11:02:55.965 | 0 | 0 | 0 | 0 | 0 | 0 | 0 | 0 | 0 | 28.7 | 28.8 | 28.8 | 0 | 0 | 0 | 0 | 0 | 0
1826 | 10 | 10 | 10 | 10 | 32 | 放电 | 放电 DC | 2024-06-18 11:02:56.115 | 完成 | 3.9586 | 3.9586 | 3.9574 | -12.4954 | -12.4987 | 0 | -0.0001 | 0.0001 | -0.0001 | 0 | -0.0004 | 0.0004 | -0.0004 | 00:00:00.030 | 00:00:00.030 | 2024-06-18 11:02:56.145 | 3.9577 | 0 | 0 | 0 | 0 | 0 | 0 | 0 | 0 | 28.7 | 28.7 | 28.7 | 0 | 0 | 0 | 0 | 0 | 0
1827 | 11 | 11 | 10 | 10 | 32 | 其它 | 静置 | 2024-06-18 11:02:56.516 | 完成 | 4.0075 | 4.0093 | 4.0093 | 0 | 0 | 0 | 0 | 0 | 0 | 0 | 0 | 0 | 0 | 00:00:00.450 | 00:00:00.450 | 2024-06-18 11:02:56.966 | 0 | 0 | 0 | 0 | 0 | 0 | 0 | 0 | 0 | 28.7 | 28.8 | 28.8 | 0 | 0 | 0 | 0 | 0 | 0
1828 | 12 | 12 | 10 | 10 | 32 | 充电 | 充电 CC | 2024-06-18 11:02:57.118 | 完成 | 4.1121 | 4.1143 | 4.1143 | 24.9975 | 24.9874 | 0.0002 | 0 | -0.0002 | 0.0002 | 0.0008 | 0 | -0.0008 | 0.0008 | 00:00:00.030 | 00:00:00.030 | 2024-06-18 11:02:57.148 | 4.1132 | 0 | 0 | 0 | 0 | 0 | 0 | 0 | 0 | 28.8 | 28.7 | 28.8 | 0 | 0 | 0 | 0 | 0 | 0
1829 | 13 | 13 | 10 | 10 | 32 | 其它 | 静置 | 2024-06-18 11:02:57.517 | 完成 | 4.0149 | 4.0149 | 4.0107 | 0 | 0 | 0 | 0 | 0 | 0 | 0 | 0 | 0 | 0 | 00:00:00.450 | 00:00:00.450 | 2024-06-18 11:02:57.967 | 0 | 0 | 0 | 0 | 0 | 0 | 0 | 0 | 0 | 28.7 | 28.8 | 28.8 | 0 | 0 | 0 | 0 | 0 | 0
1830 | 14 | 14 | 10 | 10 | 32 | 放电 | 放电 DC | 2024-06-18 11:02:58.119 | 完成 | 3.9079 | 3.9079 | 3.9059 | -24.9951 | -24.999 | 0 | -0.0002 | 0.0002 | -0.0002 | 0 | -0.0008 | 0.0008 | -0.0008 | 00:00:00.030 | 00:00:00.030 | 2024-06-18 11:02:58.149 | 3.907 | 0 | 0 | 0 | 0 | 0 | 0 | 0 | 0 | 28.7 | 28.7 | 28.7 | 0 | 0 | 0 | 0 | 0 | 0
1831 | 15 | 15 | 10 | 10 | 32 | 其它 | 静置 | 2024-06-18 11:02:58.527 | 完成 | 4.0054 | 4.0089 | 4.0089 | 0 | 0 | 0 | 0 | 0 | 0 | 0 | 0 | 0 | 0 | 00:00:00.450 | 00:00:00.450 | 2024-06-18 11:02:58.977 | 0 | 0 | 0 | 0 | 0 | 0 | 0 | 0 | 0 | 28.7 | 28.8 | 28.8 | 0 | 0 | 0 | 0 | 0 | 0
1832 | 16 | 16 | 10 | 10 | 32 | 充电 | 充电 CC | 2024-06-18 11:02:59.115 | 完成 | 4.1626 | 4.1655 | 4.1655 | 37.4728 | 37.5005 | 0.0002 | 0 | -0.0002 | 0.0002 | 0.0013 | 0 | -0.0013 | 0.0013 | 00:00:00.030 | 00:00:00.030 | 2024-06-18 11:02:59.145 | 4.1626 | 0 | 0 | 0 | 0 | 0 | 0 | 0 | 0 | 28.7 | 28.7 | 28.8 | 0 | 0 | 0 | 0 | 0 | 0
1833 | 17 | 17 | 10 | 10 | 32 | 其它 | 静置 | 2024-06-18 11:02:59.528 | 完成 | 4.0176 | 4.0176 | 4.0114 | 0 | 0 | 0 | 0 | 0 | 0 | 0 | 0 | 0 | 0 | 00:00:00.450 | 00:00:00.450 | 2024-06-18 11:02:59.978 | 0 | 0 | 0 | 0 | 0 | 0 | 0 | 0 | 0 | 28.8 | 28.8 | 28.8 | 0 | 0 | 0 | 0 | 0 | 0
1834 | 18 | 18 | 10 | 10 | 32 | 放电 | 放电 DC | 2024-06-18 11:03:00.116 | 完成 | 3.8585 | 3.8585 | 3.8556 | -37.4875 | -37.5102 | 0 | -0.0002 | 0.0002 | -0.0002 | 0 | -0.0011 | 0.0011 | -0.0011 | 00:00:00.030 | 00:00:00.030 | 2024-06-18 11:03:00.146 | 3.8585 | 0 | 0 | 0 | 0 | 0 | 0 | 0 | 0 | 28.8 | 28.7 | 28.8 | 0 | 0 | 0 | 0 | 0 | 0
1835 | 19 | 19 | 10 | 10 | 32 | 其它 | 静置 | 2024-06-18 11:03:00.515 | 完成 | 4.0039 | 4.0088 | 4.0088 | 0 | 0 | 0 | 0 | 0 | 0 | 0 | 0 | 0 | 0 | 00:00:00.450 | 00:00:00.450 | 2024-06-18 11:03:00.965 | 0 | 0 | 0 | 0 | 0 | 0 | 0 | 0 | 0 | 28.8 | 28.8 | 28.8 | 0 | 0 | 0 | 0 | 0 | 0
1836 | 20 | 20 | 10 | 10 | 32 | 充电 | 充电 CC | 2024-06-18 11:03:01.119 | 完成 | 4.2122 | 4.2122 | 4.2122 | 50.0143 | 50.0143 | 0 | 0 | 0 | 0 | 0 | 0 | 0 | 0 | 00:00:00.000 | 00:00:00.000 | 2024-06-18 11:03:01.119 | 0 | 0 | 0 | 0 | 0 | 0 | 0 | 0 | 0 | 28.7 | 28.7 | 28.7 | 0 | 0 | 0 | 0 | 0 | 0
1837 | 21 | 21 | 10 | 10 | 32 | 其它 | 静置 | 2024-06-18 11:03:01.516 | 完成 | 4.0197 | 4.0197 | 4.0118 | 0 | 0 | 0 | 0 | 0 | 0 | 0 | 0 | 0 | 0 | 00:00:00.450 | 00:00:00.450 | 2024-06-18 11:03:01.966 | 0 | 0 | 0 | 0 | 0 | 0 | 0 | 0 | 0 | 28.7 | 28.8 | 28.8 | 0 | 0 | 0 | 0 | 0 | 0
1838 | 22 | 22 | 10 | 10 | 32 | 放电 | 放电 DC | 2024-06-18 11:03:02.119 | 完成 | 3.8096 | 3.8096 | 3.8059 | -49.9662 | -49.9879 | 0 | -0.0004 | 0.0004 | -0.0004 | 0 | -0.0015 | 0.0015 | -0.0015 | 00:00:00.030 | 00:00:00.030 | 2024-06-18 11:03:02.149 | 3.808 | 0 | 0 | 0 | 0 | 0 | 0 | 0 | 0 | 28.7 | 28.7 | 28.7 | 0 | 0 | 0 | 0 | 0 | 0
1839 | 23 | 23 | 10 | 10 | 32 | 其它 | 静置 | 2024-06-18 11:03:02.510 | 完成 | 4.0022 | 4.0086 | 4.0086 | 0 | 0 | 0 | 0 | 0 | 0 | 0 | 0 | 0 | 0 | 00:00:00.450 | 00:00:00.450 | 2024-06-18 11:03:02.960 | 0 | 0 | 0 | 0 | 0 | 0 | 0 | 0 | 0 | 28.7 | 28.8 | 28.8 | 0 | 0 | 0 | 0 | 0 | 0
1840 | 24 | 24 | 10 | 10 | 32 | 充电 | 充电 CC | 2024-06-18 11:03:03.115 | 手动跳转 | 4.2607 | 4.2634 | 4.2634 | 62.5238 | 62.5138 | 0.0002 | 0 | -0.0002 | 0.0002 | 0.0014 | 0 | -0.0014 | 0.0014 | 00:00:00.020 | 00:00:00.020 | 2024-06-18 11:03:03.135 | 4.2607 | 0 | 0 | 0 | 0 | 0 | 0 | 0 | 0 | 28.7 | 28.7 | 28.7 | 0 | 0 | 0 | 0 | 0 | 0
1841 | 25 | 25 | 10 | 10 | 32 | 其它 | 静置 | 2024-06-18 11:03:16.282 | 完成 | 4.0095 | 4.0095 | 4.0095 | 0 | 0 | 0 | 0 | 0 | 0 | 0 | 0 | 0 | 0 | 00:00:00.450 | 00:00:00.450 | 2024-06-18 11:03:16.732 | 0 | 0 | 0 | 0 | 0 | 0 | 0 | 0 | 0 | 28.7 | 28.7 | 28.7 | 0 | 0 | 0 | 0 | 0 | 0
1842 | 26 | 26 | 10 | 10 | 32 | 放电 | 放电 DC | 2024-06-18 11:03:16.914 | 完成 | 3.759 | 3.759 | 3.7546 | -62.5004 | -62.5032 | 0 | -0.0005 | 0.0005 | -0.0005 | 0 | -0.0019 | 0.0019 | -0.0019 | 00:00:00.030 | 00:00:00.030 | 2024-06-18 11:03:16.944 | 3.7572 | 0 | 0 | 0 | 0 | 0 | 0 | 0 | 0 | 28.7 | 28.7 | 28.7 | 0 | 0 | 0 | 0 | 0 | 0
1843 | 27 | 27 | 10 | 10 | 32 | 其它 | 静置 | 2024-06-18 11:03:17.324 | 完成 | 3.9979 | 4.0062 | 4.0062 | 0 | 0 | 0 | 0 | 0 | 0 | 0 | 0 | 0 | 0 | 00:00:00.450 | 00:00:00.450 | 2024-06-18 11:03:17.774 | 0 | 0 | 0 | 0 | 0 | 0 | 0 | 0 | 0 | 28.7 | 28.7 | 28.7 | 0 | 0 | 0 | 0 | 0 | 0
1844 | 28 | 28 | 10 | 10 | 32 | 充电 | 充电 CC | 2024-06-18 11:03:17.919 | 完成 | 4.0584 | 4.0598 | 4.0598 | 12.5013 | 12.499 | 0.0001 | 0 | -0.0001 | 0.0001 | 0.0007 | 0 | -0.0007 | 0.0007 | 00:00:00.050 | 00:00:00.050 | 2024-06-18 11:03:17.969 | 4.0591 | 0 | 0 | 0 | 0 | 0 | 0 | 0 | 0 | 28.7 | 28.7 | 28.7 | 0 | 0 | 0 | 0 | 0 | 0
1845 | 29 | 29 | 10 | 10 | 32 | 其它 | 静置 | 2024-06-18 11:03:18.317 | 完成 | 4.0095 | 4.0095 | 4.0079 | 0 | 0 | 0 | 0 | 0 | 0 | 0 | 0 | 0 | 0 | 00:00:00.750 | 00:00:00.750 | 2024-06-18 11:03:19.067 | 0 | 0 | 0 | 0 | 0 | 0 | 0 | 0 | 0 | 28.7 | 28.7 | 28.7 | 0 | 0 | 0 | 0 | 0 | 0
1846 | 30 | 30 | 10 | 10 | 32 | 放电 | 放电 DC | 2024-06-18 11:03:19.212 | 完成 | 3.9565 | 3.9565 | 3.9551 | -12.4919 | -12.4998 | 0 | -0.0001 | 0.0001 | -0.0001 | 0 | -0.0005 | 0.0005 | -0.0005 | 00:00:00.050 | 00:00:00.050 | 2024-06-18 11:03:19.262 | 3.9556 | 0 | 0 | 0 | 0 | 0 | 0 | 0 | 0 | 28.7 | 28.7 | 28.7 | 0 | 0 | 0 | 0 | 0 | 0
1847 | 31 | 31 | 10 | 10 | 32 | 其它 | 静置 | 2024-06-18 11:03:19.622 | 完成 | 4.0051 | 4.0075 | 4.0075 | 0 | 0 | 0 | 0 | 0 | 0 | 0 | 0 | 0 | 0 | 00:00:00.750 | 00:00:00.750 | 2024-06-18 11:03:20.372 | 0 | 0 | 0 | 0 | 0 | 0 | 0 | 0 | 0 | 28.7 | 28.7 | 28.7 | 0 | 0 | 0 | 0 | 0 | 0
1848 | 32 | 32 | 10 | 10 | 32 | 充电 | 充电 CC | 2024-06-18 11:03:20.512 | 完成 | 4.1104 | 4.1131 | 4.1131 | 24.9715 | 24.992 | 0.0002 | 0 | -0.0002 | 0.0002 | 0.0014 | 0 | -0.0014 | 0.0014 | 00:00:00.050 | 00:00:00.050 | 2024-06-18 11:03:20.562 | 4.1111 | 0 | 0 | 0 | 0 | 0 | 0 | 0 | 0 | 28.7 | 28.7 | 28.7 | 0 | 0 | 0 | 0 | 0 | 0
1849 | 33 | 33 | 10 | 10 | 32 | 其它 | 静置 | 2024-06-18 11:03:20.922 | 完成 | 4.013 | 4.013 | 4.0089 | 0 | 0 | 0 | 0 | 0 | 0 | 0 | 0 | 0 | 0 | 00:00:00.750 | 00:00:00.750 | 2024-06-18 11:03:21.672 | 0 | 0 | 0 | 0 | 0 | 0 | 0 | 0 | 0 | 28.7 | 28.7 | 28.7 | 0 | 0 | 0 | 0 | 0 | 0
1850 | 34 | 34 | 10 | 10 | 32 | 放电 | 放电 DC | 2024-06-18 11:03:21.812 | 完成 | 3.9065 | 3.9065 | 3.9038 | -24.9948 | -24.9975 | 0 | -0.0002 | 0.0002 | -0.0002 | 0 | -0.0013 | 0.0013 | -0.0013 | 00:00:00.050 | 00:00:00.050 | 2024-06-18 11:03:21.862 | 3.9056 | 0 | 0 | 0 | 0 | 0 | 0 | 0 | 0 | 28.7 | 28.7 | 28.7 | 0 | 0 | 0 | 0 | 0 | 0
1851 | 35 | 35 | 10 | 10 | 32 | 其它 | 静置 | 2024-06-18 11:03:22.216 | 完成 | 4.0039 | 4.0076 | 4.0076 | 0 | 0 | 0 | 0 | 0 | 0 | 0 | 0 | 0 | 0 | 00:00:00.750 | 00:00:00.750 | 2024-06-18 11:03:22.966 | 0 | 0 | 0 | 0 | 0 | 0 | 0 | 0 | 0 | 28.7 | 28.7 | 28.7 | 0 | 0 | 0 | 0 | 0 | 0
1852 | 36 | 36 | 10 | 10 | 32 | 充电 | 充电 CC | 2024-06-18 11:03:23.113 | 完成 | 4.1613 | 4.1651 | 4.1651 | 37.506 | 37.4991 | 0.0005 | 0 | -0.0005 | 0.0005 | 0.0021 | 0 | -0.0021 | 0.0021 | 00:00:00.050 | 00:00:00.050 | 2024-06-18 11:03:23.163 | 4.1623 | 0 | 0 | 0 | 0 | 0 | 0 | 0 | 0 | 28.7 | 28.7 | 28.7 | 0 | 0 | 0 | 0 | 0 | 0
1853 | 37 | 37 | 10 | 10 | 32 | 其它 | 静置 | 2024-06-18 11:03:23.516 | 完成 | 4.0159 | 4.0159 | 4.0096 | 0 | 0 | 0 | 0 | 0 | 0 | 0 | 0 | 0 | 0 | 00:00:00.750 | 00:00:00.750 | 2024-06-18 11:03:24.266 | 0 | 0 | 0 | 0 | 0 | 0 | 0 | 0 | 0 | 28.7 | 28.7 | 28.7 | 0 | 0 | 0 | 0 | 0 | 0
1854 | 38 | 38 | 10 | 10 | 32 | 放电 | 放电 DC | 2024-06-18 11:03:24.421 | 完成 | 3.8571 | 3.8571 | 3.8531 | -37.4726 | -37.4948 | 0 | -0.0005 | 0.0005 | -0.0005 | 0 | -0.002 | 0.002 | -0.002 | 00:00:00.050 | 00:00:00.050 | 2024-06-18 11:03:24.471 | 3.8559 | 0 | 0 | 0 | 0 | 0 | 0 | 0 | 0 | 28.7 | 28.6 | 28.7 | 0 | 0 | 0 | 0 | 0 | 0
1855 | 39 | 39 | 10 | 10 | 32 | 其它 | 静置 | 2024-06-18 11:03:24.821 | 完成 | 4.002 | 4.0075 | 4.0075 | 0 | 0 | 0 | 0 | 0 | 0 | 0 | 0 | 0 | 0 | 00:00:00.750 | 00:00:00.750 | 2024-06-18 11:03:25.571 | 0 | 0 | 0 | 0 | 0 | 0 | 0 | 0 | 0 | 28.7 | 28.7 | 28.7 | 0 | 0 | 0 | 0 | 0 | 0
1856 | 40 | 40 | 10 | 10 | 32 | 充电 | 充电 CC | 2024-06-18 11:03:25.714 | 完成 | 4.2108 | 4.2108 | 4.2108 | 50.0134 | 50.0134 | 0 | 0 | 0 | 0 | 0 | 0 | 0 | 0 | 00:00:00.000 | 00:00:00.000 | 2024-06-18 11:03:25.714 | 0 | 0 | 0 | 0 | 0 | 0 | 0 | 0 | 0 | 28.7 | 28.7 | 28.7 | 0 | 0 | 0 | 0 | 0 | 0
1857 | 41 | 41 | 10 | 10 | 32 | 其它 | 静置 | 2024-06-18 11:03:26.117 | 完成 | 4.0183 | 4.0183 | 4.01 | 0 | 0 | 0 | 0 | 0 | 0 | 0 | 0 | 0 | 0 | 00:00:00.750 | 00:00:00.750 | 2024-06-18 11:03:26.867 | 0 | 0 | 0 | 0 | 0 | 0 | 0 | 0 | 0 | 28.7 | 28.7 | 28.7 | 0 | 0 | 0 | 0 | 0 | 0
1858 | 42 | 42 | 10 | 10 | 32 | 放电 | 放电 DC | 2024-06-18 11:03:27.021 | 完成 | 3.8083 | 3.8083 | 3.8031 | -49.9313 | -49.9788 | 0 | -0.0005 | 0.0005 | -0.0005 | 0 | -0.0026 | 0.0026 | -0.0026 | 00:00:00.050 | 00:00:00.050 | 2024-06-18 11:03:27.071 | 3.8069 | 0 | 0 | 0 | 0 | 0 | 0 | 0 | 0 | 28.7 | 28.7 | 28.7 | 0 | 0 | 0 | 0 | 0 | 0
1859 | 43 | 43 | 10 | 10 | 32 | 其它 | 静置 | 2024-06-18 11:03:27.418 | 完成 | 4.0001 | 4.0072 | 4.0072 | 0 | 0 | 0 | 0 | 0 | 0 | 0 | 0 | 0 | 0 | 00:00:00.750 | 00:00:00.750 | 2024-06-18 11:03:28.168 | 0 | 0 | 0 | 0 | 0 | 0 | 0 | 0 | 0 | 28.7 | 28.7 | 28.7 | 0 | 0 | 0 | 0 | 0 | 0
1860 | 44 | 44 | 10 | 10 | 32 | 充电 | 充电 CC | 2024-06-18 11:03:28.314 | 手动跳转 | 4.259 | 4.2617 | 4.2617 | 62.5247 | 62.5078 | 0.0002 | 0 | -0.0002 | 0.0002 | 0.0014 | 0 | -0.0014 | 0.0014 | 00:00:00.020 | 00:00:00.020 | 2024-06-18 11:03:28.334 | 4.259 | 0 | 0 | 0 | 0 | 0 | 0 | 0 | 0 | 28.7 | 28.7 | 28.7 | 0 | 0 | 0 | 0 | 0 | 0
1861 | 45 | 45 | 10 | 10 | 32 | 其它 | 静置 | 2024-06-18 11:03:37.562 | 完成 | 4.0086 | 4.0086 | 4.0086 | 0 | 0 | 0 | 0 | 0 | 0 | 0 | 0 | 0 | 0 | 00:00:00.750 | 00:00:00.750 | 2024-06-18 11:03:38.312 | 0 | 0 | 0 | 0 | 0 | 0 | 0 | 0 | 0 | 28.7 | 28.7 | 28.7 | 0 | 0 | 0 | 0 | 0 | 0
1862 | 46 | 46 | 10 | 10 | 32 | 放电 | 放电 DC | 2024-06-18 11:03:38.424 | 完成 | 3.7583 | 3.7583 | 3.752 | -62.4933 | -62.5119 | 0 | -0.0008 | 0.0008 | -0.0008 | 0 | -0.0032 | 0.0032 | -0.0032 | 00:00:00.050 | 00:00:00.050 | 2024-06-18 11:03:38.474 | 3.7548 | 0 | 0 | 0 | 0 | 0 | 0 | 0 | 0 | 28.7 | 28.7 | 28.7 | 0 | 0 | 0 | 0 | 0 | 0
1863 | 47 | 47 | 10 | 10 | 32 | 其它 | 静置 | 2024-06-18 11:03:38.822 | 完成 | 3.9972 | 4.006 | 4.006 | 0 | 0 | 0 | 0 | 0 | 0 | 0 | 0 | 0 | 0 | 00:00:00.750 | 00:00:00.750 | 2024-06-18 11:03:39.572 | 0 | 0 | 0 | 0 | 0 | 0 | 0 | 0 | 0 | 28.7 | 28.7 | 28.7 | 0 | 0 | 0 | 0 | 0 | 0
1864 | 48 | 48 | 10 | 10 | 32 | 充电 | 充电 CC | 2024-06-18 11:03:39.714 | 完成 | 4.0578 | 4.0597 | 4.0597 | 12.4947 | 12.4993 | 0.0002 | 0 | -0.0002 | 0.0002 | 0.0009 | 0 | -0.0009 | 0.0009 | 00:00:00.070 | 00:00:00.070 | 2024-06-18 11:03:39.784 | 4.0587 | 0 | 0 | 0 | 0 | 0 | 0 | 0 | 0 | 28.7 | 28.7 | 28.7 | 0 | 0 | 0 | 0 | 0 | 0
1865 | 49 | 49 | 10 | 10 | 32 | 其它 | 静置 | 2024-06-18 11:03:40.120 | 完成 | 4.009 | 4.009 | 4.0073 | 0 | 0 | 0 | 0 | 0 | 0 | 0 | 0 | 0 | 0 | 00:00:01.050 | 00:00:01.050 | 2024-06-18 11:03:41.170 | 0 | 0 | 0 | 0 | 0 | 0 | 0 | 0 | 0 | 28.7 | 28.7 | 28.7 | 0 | 0 | 0 | 0 | 0 | 0
1866 | 50 | 50 | 10 | 10 | 32 | 放电 | 放电 DC | 2024-06-18 11:03:41.317 | 完成 | 3.956 | 3.956 | 3.9542 | -12.4972 | -12.5009 | 0 | -0.0002 | 0.0002 | -0.0002 | 0 | -0.0009 | 0.0009 | -0.0009 | 00:00:00.070 | 00:00:00.070 | 2024-06-18 11:03:41.387 | 3.9551 | 0 | 0 | 0 | 0 | 0 | 0 | 0 | 0 | 28.7 | 28.7 | 28.7 | 0 | 0 | 0 | 0 | 0 | 0
1867 | 51 | 51 | 10 | 10 | 32 | 其它 | 静置 | 2024-06-18 11:03:41.720 | 完成 | 4.0047 | 4.0071 | 4.0069 | 0 | 0 | 0 | 0 | 0 | 0 | 0 | 0 | 0 | 0 | 00:00:01.050 | 00:00:01.050 | 2024-06-18 11:03:42.770 | 0 | 0 | 0 | 0 | 0 | 0 | 0 | 0 | 0 | 28.7 | 28.7 | 28.7 | 0 | 0 | 0 | 0 | 0 | 0
1868 | 52 | 52 | 10 | 10 | 32 | 充电 | 充电 CC | 2024-06-18 11:03:42.911 | 完成 | 4.1098 | 4.1131 | 4.1131 | 24.9836 | 24.995 | 0.0004 | 0 | -0.0004 | 0.0004 | 0.0019 | 0 | -0.0019 | 0.0019 | 00:00:00.070 | 00:00:00.070 | 2024-06-18 11:03:42.981 | 4.1112 | 0 | 0 | 0 | 0 | 0 | 0 | 0 | 0 | 28.7 | 28.7 | 28.7 | 0 | 0 | 0 | 0 | 0 | 0
1869 | 53 | 53 | 10 | 10 | 32 | 其它 | 静置 | 2024-06-18 11:03:43.422 | 完成 | 4.0134 | 4.0134 | 4.0088 | 0 | 0 | 0 | 0 | 0 | 0 | 0 | 0 | 0 | 0 | 00:00:01.050 | 00:00:01.050 | 2024-06-18 11:03:44.472 | 0 | 0 | 0 | 0 | 0 | 0 | 0 | 0 | 0 | 28.7 | 28.7 | 28.7 | 0 | 0 | 0 | 0 | 0 | 0
1870 | 54 | 54 | 10 | 10 | 32 | 放电 | 放电 DC | 2024-06-18 11:03:44.617 | 完成 | 3.9063 | 3.9063 | 3.9031 | -24.965 | -24.9993 | 0 | -0.0004 | 0.0004 | -0.0004 | 0 | -0.0018 | 0.0018 | -0.0018 | 00:00:00.070 | 00:00:00.070 | 2024-06-18 11:03:44.687 | 3.9049 | 0 | 0 | 0 | 0 | 0 | 0 | 0 | 0 | 28.7 | 28.7 | 28.7 | 0 | 0 | 0 | 0 | 0 | 0
1871 | 55 | 55 | 10 | 10 | 32 | 其它 | 静置 | 2024-06-18 11:03:45.017 | 完成 | 4.0035 | 4.0075 | 4.0075 | 0 | 0 | 0 | 0 | 0 | 0 | 0 | 0 | 0 | 0 | 00:00:01.050 | 00:00:01.050 | 2024-06-18 11:03:46.067 | 0 | 0 | 0 | 0 | 0 | 0 | 0 | 0 | 0 | 28.7 | 28.7 | 28.7 | 0 | 0 | 0 | 0 | 0 | 0
1872 | 56 | 56 | 10 | 10 | 32 | 充电 | 充电 CC | 2024-06-18 11:03:46.216 | 完成 | 4.1609 | 4.1655 | 4.1655 | 37.5297 | 37.5037 | 0.0007 | 0 | -0.0007 | 0.0007 | 0.003 | 0 | -0.003 | 0.003 | 00:00:00.070 | 00:00:00.070 | 2024-06-18 11:03:46.286 | 4.1637 | 0 | 0 | 0 | 0 | 0 | 0 | 0 | 0 | 28.7 | 28.7 | 28.7 | 0 | 0 | 0 | 0 | 0 | 0
1873 | 57 | 57 | 10 | 10 | 32 | 其它 | 静置 | 2024-06-18 11:03:46.618 | 完成 | 4.0156 | 4.0156 | 4.0092 | 0 | 0 | 0 | 0 | 0 | 0 | 0 | 0 | 0 | 0 | 00:00:01.050 | 00:00:01.050 | 2024-06-18 11:03:47.668 | 0 | 0 | 0 | 0 | 0 | 0 | 0 | 0 | 0 | 28.7 | 28.7 | 28.7 | 0 | 0 | 0 | 0 | 0 | 0
1874 | 58 | 58 | 10 | 10 | 32 | 放电 | 放电 DC | 2024-06-18 11:03:47.819 | 完成 | 3.8566 | 3.8566 | 3.8519 | -37.4677 | -37.4958 | 0 | -0.0007 | 0.0007 | -0.0007 | 0 | -0.0028 | 0.0028 | -0.0028 | 00:00:00.070 | 00:00:00.070 | 2024-06-18 11:03:47.889 | 3.8538 | 0 | 0 | 0 | 0 | 0 | 0 | 0 | 0 | 28.7 | 28.7 | 28.7 | 0 | 0 | 0 | 0 | 0 | 0
1875 | 59 | 59 | 10 | 10 | 32 | 其它 | 静置 | 2024-06-18 11:03:48.317 | 完成 | 4.0002 | 4.0067 | 4.0067 | 0 | 0 | 0 | 0 | 0 | 0 | 0 | 0 | 0 | 0 | 00:00:01.050 | 00:00:01.050 | 2024-06-18 11:03:49.367 | 0 | 0 | 0 | 0 | 0 | 0 | 0 | 0 | 0 | 28.7 | 28.6 | 28.7 | 0 | 0 | 0 | 0 | 0 | 0
1876 | 60 | 60 | 10 | 10 | 32 | 充电 | 充电 CC | 2024-06-18 11:03:49.513 | 完成 | 4.2098 | 4.2098 | 4.2098 | 50.0316 | 50.0316 | 0 | 0 | 0 | 0 | 0 | 0 | 0 | 0 | 00:00:00.000 | 00:00:00.000 | 2024-06-18 11:03:49.513 | 0 | 0 | 0 | 0 | 0 | 0 | 0 | 0 | 0 | 28.6 | 28.6 | 28.6 | 0 | 0 | 0 | 0 | 0 | 0
1877 | 61 | 61 | 10 | 10 | 32 | 其它 | 静置 | 2024-06-18 11:03:49.913 | 完成 | 4.0171 | 4.0171 | 4.0089 | 0 | 0 | 0 | 0 | 0 | 0 | 0 | 0 | 0 | 0 | 00:00:01.050 | 00:00:01.050 | 2024-06-18 11:03:50.963 | 0 | 0 | 0 | 0 | 0 | 0 | 0 | 0 | 0 | 28.6 | 28.6 | 28.7 | 0 | 0 | 0 | 0 | 0 | 0
1878 | 62 | 62 | 10 | 10 | 32 | 放电 | 放电 DC | 2024-06-18 11:03:51.115 | 完成 | 3.8073 | 3.8073 | 3.801 | -49.9123 | -49.9924 | 0 | -0.0009 | 0.0009 | -0.0009 | 0 | -0.0036 | 0.0036 | -0.0036 | 00:00:00.070 | 00:00:00.070 | 2024-06-18 11:03:51.185 | 3.8045 | 0 | 0 | 0 | 0 | 0 | 0 | 0 | 0 | 28.6 | 28.6 | 28.6 | 0 | 0 | 0 | 0 | 0 | 0
1879 | 63 | 63 | 10 | 10 | 32 | 其它 | 静置 | 2024-06-18 11:03:51.524 | 完成 | 3.9993 | 4.0067 | 4.0067 | 0 | 0 | 0 | 0 | 0 | 0 | 0 | 0 | 0 | 0 | 00:00:01.050 | 00:00:01.050 | 2024-06-18 11:03:52.574 | 0 | 0 | 0 | 0 | 0 | 0 | 0 | 0 | 0 | 28.6 | 28.6 | 28.7 | 0 | 0 | 0 | 0 | 0 | 0
1880 | 64 | 64 | 10 | 10 | 32 | 充电 | 充电 CC | 2024-06-18 11:03:52.722 | 手动跳转 | 4.2583 | 4.261 | 4.261 | 62.5284 | 62.5155 | 0.0002 | 0 | -0.0002 | 0.0002 | 0.0014 | 0 | -0.0014 | 0.0014 | 00:00:00.020 | 00:00:00.020 | 2024-06-18 11:03:52.742 | 4.2583 | 0 | 0 | 0 | 0 | 0 | 0 | 0 | 0 | 28.6 | 28.6 | 28.6 | 0 | 0 | 0 | 0 | 0 | 0
1881 | 65 | 65 | 10 | 10 | 32 | 其它 | 静置 | 2024-06-18 11:04:03.042 | 完成 | 4.0079 | 4.0079 | 4.0077 | 0 | 0 | 0 | 0 | 0 | 0 | 0 | 0 | 0 | 0 | 00:00:01.050 | 00:00:01.050 | 2024-06-18 11:04:04.092 | 0 | 0 | 0 | 0 | 0 | 0 | 0 | 0 | 0 | 28.6 | 28.6 | 28.7 | 0 | 0 | 0 | 0 | 0 | 0
1882 | 66 | 66 | 10 | 10 | 32 | 放电 | 放电 DC | 2024-06-18 11:04:04.212 | 完成 | 3.7576 | 3.7576 | 3.75 | -62.4911 | -62.5112 | 0 | -0.0011 | 0.0011 | -0.0011 | 0 | -0.0045 | 0.0045 | -0.0045 | 00:00:00.070 | 00:00:00.070 | 2024-06-18 11:04:04.282 | 3.753 | 0 | 0 | 0 | 0 | 0 | 0 | 0 | 0 | 28.6 | 28.6 | 28.6 | 0 | 0 | 0 | 0 | 0 | 0
1883 | 67 | 67 | 10 | 10 | 32 | 其它 | 静置 | 2024-06-18 11:04:04.623 | 完成 | 3.996 | 4.0054 | 4.0054 | 0 | 0 | 0 | 0 | 0 | 0 | 0 | 0 | 0 | 0 | 00:00:01.050 | 00:00:01.050 | 2024-06-18 11:04:05.673 | 0 | 0 | 0 | 0 | 0 | 0 | 0 | 0 | 0 | 28.6 | 28.6 | 28.6 | 0 | 0 | 0 | 0 | 0 | 0
1884 | 68 | 68 | 10 | 10 | 32 | 充电 | 充电 CC | 2024-06-18 11:04:05.819 | 完成 | 4.0573 | 4.0592 | 4.0592 | 12.4974 | 12.4976 | 0.0002 | 0 | -0.0002 | 0.0002 | 0.0014 | 0 | -0.0014 | 0.0014 | 00:00:00.100 | 00:00:00.100 | 2024-06-18 11:04:05.919 | 4.0581 | 0 | 0 | 0 | 0 | 0 | 0 | 0 | 0 | 28.6 | 28.6 | 28.6 | 0 | 0 | 0 | 0 | 0 | 0
1885 | 69 | 69 | 10 | 10 | 32 | 其它 | 静置 | 2024-06-18 11:04:06.316 | 完成 | 4.0089 | 4.0089 | 4.0068 | 0 | 0 | 0 | 0 | 0 | 0 | 0 | 0 | 0 | 0 | 00:00:01.500 | 00:00:01.500 | 2024-06-18 11:04:07.816 | 0 | 0 | 0 | 0 | 0 | 0 | 0 | 0 | 0 | 28.6 | 28.6 | 28.6 | 0 | 0 | 0 | 0 | 0 | 0
1886 | 70 | 70 | 10 | 10 | 32 | 放电 | 放电 DC | 2024-06-18 11:04:08.023 | 完成 | 3.9554 | 3.9554 | 3.9533 | -12.4989 | -12.5013 | 0 | -0.0002 | 0.0002 | -0.0002 | 0 | -0.0013 | 0.0013 | -0.0013 | 00:00:00.100 | 00:00:00.100 | 2024-06-18 11:04:08.123 | 3.9546 | 0 | 0 | 0 | 0 | 0 | 0 | 0 | 0 | 28.6 | 28.6 | 28.6 | 0 | 0 | 0 | 0 | 0 | 0
1887 | 71 | 71 | 10 | 10 | 32 | 其它 | 静置 | 2024-06-18 11:04:08.517 | 完成 | 4.0037 | 4.0064 | 4.0064 | 0 | 0 | 0 | 0 | 0 | 0 | 0 | 0 | 0 | 0 | 00:00:01.500 | 00:00:01.500 | 2024-06-18 11:04:10.017 | 0 | 0 | 0 | 0 | 0 | 0 | 0 | 0 | 0 | 28.6 | 28.6 | 28.6 | 0 | 0 | 0 | 0 | 0 | 0
1888 | 72 | 72 | 10 | 10 | 32 | 充电 | 充电 CC | 2024-06-18 11:04:10.219 | 完成 | 4.1093 | 4.1132 | 4.1132 | 24.9983 | 24.9991 | 0.0005 | 0 | -0.0005 | 0.0005 | 0.0028 | 0 | -0.0028 | 0.0028 | 00:00:00.100 | 00:00:00.100 | 2024-06-18 11:04:10.319 | 4.1108 | 0 | 0 | 0 | 0 | 0 | 0 | 0 | 0 | 28.6 | 28.6 | 28.6 | 0 | 0 | 0 | 0 | 0 | 0
1889 | 73 | 73 | 10 | 10 | 32 | 其它 | 静置 | 2024-06-18 11:04:10.727 | 完成 | 4.0132 | 4.0132 | 4.0081 | 0 | 0 | 0 | 0 | 0 | 0 | 0 | 0 | 0 | 0 | 00:00:01.500 | 00:00:01.500 | 2024-06-18 11:04:12.227 | 0 | 0 | 0 | 0 | 0 | 0 | 0 | 0 | 0 | 28.6 | 28.6 | 28.6 | 0 | 0 | 0 | 0 | 0 | 0
1890 | 74 | 74 | 10 | 10 | 32 | 放电 | 放电 DC | 2024-06-18 11:04:12.423 | 完成 | 3.9056 | 3.9056 | 3.9017 | -24.9958 | -24.9923 | 0 | -0.0005 | 0.0005 | -0.0005 | 0 | -0.0027 | 0.0027 | -0.0027 | 00:00:00.100 | 00:00:00.100 | 2024-06-18 11:04:12.523 | 3.9042 | 0 | 0 | 0 | 0 | 0 | 0 | 0 | 0 | 28.6 | 28.6 | 28.6 | 0 | 0 | 0 | 0 | 0 | 0
1891 | 75 | 75 | 10 | 10 | 32 | 其它 | 静置 | 2024-06-18 11:04:12.925 | 完成 | 4.0019 | 4.0065 | 4.0065 | 0 | 0 | 0 | 0 | 0 | 0 | 0 | 0 | 0 | 0 | 00:00:01.500 | 00:00:01.500 | 2024-06-18 11:04:14.425 | 0 | 0 | 0 | 0 | 0 | 0 | 0 | 0 | 0 | 28.6 | 28.6 | 28.6 | 0 | 0 | 0 | 0 | 0 | 0
1892 | 76 | 76 | 10 | 10 | 32 | 充电 | 充电 CC | 2024-06-18 11:04:14.623 | 完成 | 4.16 | 4.1655 | 4.1655 | 37.5084 | 37.5005 | 0.001 | 0 | -0.001 | 0.001 | 0.0043 | 0 | -0.0043 | 0.0043 | 00:00:00.100 | 00:00:00.100 | 2024-06-18 11:04:14.723 | 4.1637 | 0 | 0 | 0 | 0 | 0 | 0 | 0 | 0 | 28.6 | 28.6 | 28.6 | 0 | 0 | 0 | 0 | 0 | 0
1893 | 77 | 77 | 10 | 10 | 32 | 其它 | 静置 | 2024-06-18 11:04:15.116 | 完成 | 4.0163 | 4.0163 | 4.0086 | 0 | 0 | 0 | 0 | 0 | 0 | 0 | 0 | 0 | 0 | 00:00:01.500 | 00:00:01.500 | 2024-06-18 11:04:16.616 | 0 | 0 | 0 | 0 | 0 | 0 | 0 | 0 | 0 | 28.6 | 28.6 | 28.6 | 0 | 0 | 0 | 0 | 0 | 0
1894 | 78 | 78 | 10 | 10 | 32 | 放电 | 放电 DC | 2024-06-18 11:04:16.823 | 完成 | 3.8561 | 3.8561 | 3.8506 | -37.4837 | -37.4873 | 0 | -0.001 | 0.001 | -0.001 | 0 | -0.004 | 0.004 | -0.004 | 00:00:00.100 | 00:00:00.100 | 2024-06-18 11:04:16.923 | 3.8522 | 0 | 0 | 0 | 0 | 0 | 0 | 0 | 0 | 28.6 | 28.6 | 28.6 | 0 | 0 | 0 | 0 | 0 | 0
1895 | 79 | 79 | 10 | 10 | 32 | 其它 | 静置 | 2024-06-18 11:04:17.315 | 完成 | 4 | 4.0065 | 4.0064 | 0 | 0 | 0 | 0 | 0 | 0 | 0 | 0 | 0 | 0 | 00:00:01.500 | 00:00:01.500 | 2024-06-18 11:04:18.815 | 0 | 0 | 0 | 0 | 0 | 0 | 0 | 0 | 0 | 28.6 | 28.6 | 28.6 | 0 | 0 | 0 | 0 | 0 | 0
1896 | 80 | 80 | 10 | 10 | 32 | 充电 | 充电 CC | 2024-06-18 11:04:19.016 | 完成 | 4.2095 | 4.2095 | 4.2095 | 50.0098 | 50.0098 | 0 | 0 | 0 | 0 | 0 | 0 | 0 | 0 | 00:00:00.000 | 00:00:00.000 | 2024-06-18 11:04:19.016 | 0 | 0 | 0 | 0 | 0 | 0 | 0 | 0 | 0 | 28.6 | 28.6 | 28.6 | 0 | 0 | 0 | 0 | 0 | 0
1897 | 81 | 81 | 10 | 10 | 32 | 其它 | 静置 | 2024-06-18 11:04:19.427 | 完成 | 4.0174 | 4.0174 | 4.0086 | 0 | 0 | 0 | 0 | 0 | 0 | 0 | 0 | 0 | 0 | 00:00:01.500 | 00:00:01.500 | 2024-06-18 11:04:20.927 | 0 | 0 | 0 | 0 | 0 | 0 | 0 | 0 | 0 | 28.6 | 28.7 | 28.7 | 0 | 0 | 0 | 0 | 0 | 0
1898 | 82 | 82 | 10 | 10 | 32 | 放电 | 放电 DC | 2024-06-18 11:04:21.118 | 完成 | 3.8071 | 3.8071 | 3.7994 | -49.876 | -49.998 | 0 | -0.0013 | 0.0013 | -0.0013 | 0 | -0.0052 | 0.0052 | -0.0052 | 00:00:00.100 | 00:00:00.100 | 2024-06-18 11:04:21.218 | 3.8017 | 0 | 0 | 0 | 0 | 0 | 0 | 0 | 0 | 28.6 | 28.6 | 28.6 | 0 | 0 | 0 | 0 | 0 | 0
1899 | 83 | 83 | 10 | 10 | 32 | 其它 | 静置 | 2024-06-18 11:04:21.624 | 完成 | 3.9971 | 4.0057 | 4.0057 | 0 | 0 | 0 | 0 | 0 | 0 | 0 | 0 | 0 | 0 | 00:00:01.500 | 00:00:01.500 | 2024-06-18 11:04:23.124 | 0 | 0 | 0 | 0 | 0 | 0 | 0 | 0 | 0 | 28.7 | 28.7 | 28.7 | 0 | 0 | 0 | 0 | 0 | 0
1900 | 84 | 84 | 10 | 10 | 32 | 充电 | 充电 CC | 2024-06-18 11:04:23.315 | 手动跳转 | 4.2573 | 4.2607 | 4.2607 | 62.508 | 62.5148 | 0.0005 | 0 | -0.0005 | 0.0005 | 0.0022 | 0 | -0.0022 | 0.0022 | 00:00:00.030 | 00:00:00.030 | 2024-06-18 11:04:23.345 | 4.259 | 0 | 0 | 0 | 0 | 0 | 0 | 0 | 0 | 28.6 | 28.6 | 28.6 | 0 | 0 | 0 | 0 | 0 | 0
1901 | 85 | 85 | 10 | 10 | 32 | 其它 | 静置 | 2024-06-18 11:04:32.523 | 完成 | 4.0071 | 4.0071 | 4.0071 | 0 | 0 | 0 | 0 | 0 | 0 | 0 | 0 | 0 | 0 | 00:00:01.500 | 00:00:01.500 | 2024-06-18 11:04:34.023 | 0 | 0 | 0 | 0 | 0 | 0 | 0 | 0 | 0 | 28.6 | 28.6 | 28.6 | 0 | 0 | 0 | 0 | 0 | 0
1902 | 86 | 86 | 10 | 10 | 32 | 放电 | 放电 DC | 2024-06-18 11:04:34.123 | 完成 | 3.7567 | 3.7567 | 3.7476 | -62.5015 | -62.5089 | 0 | -0.0017 | 0.0017 | -0.0017 | 0 | -0.0065 | 0.0065 | -0.0065 | 00:00:00.100 | 00:00:00.100 | 2024-06-18 11:04:34.223 | 3.7513 | 0 | 0 | 0 | 0 | 0 | 0 | 0 | 0 | 28.6 | 28.6 | 28.6 | 0 | 0 | 0 | 0 | 0 | 0
1903 | 87 | 87 | 10 | 10 | 32 | 其它 | 静置 | 2024-06-18 11:04:34.632 | 完成 | 3.9932 | 4.0039 | 4.0039 | 0 | 0 | 0 | 0 | 0 | 0 | 0 | 0 | 0 | 0 | 00:00:01.500 | 00:00:01.500 | 2024-06-18 11:04:36.132 | 0 | 0 | 0 | 0 | 0 | 0 | 0 | 0 | 0 | 28.6 | 28.6 | 28.6 | 0 | 0 | 0 | 0 | 0 | 0
1904 | 88 | 88 | 10 | 10 | 32 | 充电 | 充电 CC | 2024-06-18 11:04:36.316 | 完成 | 4.0559 | 4.0592 | 4.0592 | 12.4934 | 12.5006 | 0.001 | 0 | -0.001 | 0.001 | 0.0042 | 0 | -0.0042 | 0.0042 | 00:00:00.300 | 00:00:00.300 | 2024-06-18 11:04:36.616 | 4.0584 | 0 | 0 | 0 | 0 | 0 | 0 | 0 | 0 | 28.6 | 28.6 | 28.6 | 0 | 0 | 0 | 0 | 0 | 0
1905 | 89 | 89 | 10 | 10 | 32 | 其它 | 静置 | 2024-06-18 11:04:37.026 | 完成 | 4.0085 | 4.0085 | 4.0061 | 0 | 0 | 0 | 0 | 0 | 0 | 0 | 0 | 0 | 0 | 00:00:04.500 | 00:00:04.500 | 2024-06-18 11:04:41.526 | 0 | 0 | 0 | 0 | 0 | 0 | 0 | 0 | 0 | 28.6 | 28.6 | 28.6 | 0 | 0 | 0 | 0 | 0 | 0
1906 | 90 | 90 | 10 | 10 | 32 | 放电 | 放电 DC | 2024-06-18 11:04:41.717 | 完成 | 3.9547 | 3.9547 | 3.9512 | -12.4968 | -12.5017 | 0 | -0.001 | 0.001 | -0.001 | 0 | -0.0041 | 0.0041 | -0.0041 | 00:00:00.300 | 00:00:00.300 | 2024-06-18 11:04:42.017 | 3.9521 | 0 | 0 | 0 | 0 | 0 | 0 | 0 | 0 | 28.6 | 28.6 | 28.6 | 0 | 0 | 0 | 0 | 0 | 0
1907 | 91 | 91 | 10 | 10 | 32 | 其它 | 静置 | 2024-06-18 11:04:42.414 | 完成 | 4.002 | 4.0057 | 4.0057 | 0 | 0 | 0 | 0 | 0 | 0 | 0 | 0 | 0 | 0 | 00:00:04.500 | 00:00:04.500 | 2024-06-18 11:04:46.914 | 0 | 0 | 0 | 0 | 0 | 0 | 0 | 0 | 0 | 28.6 | 28.6 | 28.6 | 0 | 0 | 0 | 0 | 0 | 0
1908 | 92 | 92 | 10 | 10 | 32 | 充电 | 充电 CC | 2024-06-18 11:04:47.115 | 完成 | 4.1085 | 4.1148 | 4.1148 | 25.0023 | 25.0023 | 0.002 | 0 | -0.002 | 0.002 | 0.0085 | 0 | -0.0085 | 0.0085 | 00:00:00.300 | 00:00:00.300 | 2024-06-18 11:04:47.415 | 4.1131 | 0 | 0 | 0 | 0 | 0 | 0 | 0 | 0 | 28.6 | 28.6 | 28.6 | 0 | 0 | 0 | 0 | 0 | 0
1909 | 93 | 93 | 10 | 10 | 32 | 其它 | 静置 | 2024-06-18 11:04:47.827 | 完成 | 4.0138 | 4.0138 | 4.0073 | 0 | 0 | 0 | 0 | 0 | 0 | 0 | 0 | 0 | 0 | 00:00:04.500 | 00:00:04.500 | 2024-06-18 11:04:52.327 | 0 | 0 | 0 | 0 | 0 | 0 | 0 | 0 | 0 | 28.6 | 28.5 | 28.6 | 0 | 0 | 0 | 0 | 0 | 0
1910 | 94 | 94 | 10 | 10 | 32 | 放电 | 放电 DC | 2024-06-18 11:04:52.521 | 完成 | 3.9049 | 3.9049 | 3.8984 | -24.9927 | -25.0004 | 0 | -0.002 | 0.002 | -0.002 | 0 | -0.0081 | 0.0081 | -0.0081 | 00:00:00.300 | 00:00:00.300 | 2024-06-18 11:04:52.821 | 3.9003 | 0 | 0 | 0 | 0 | 0 | 0 | 0 | 0 | 28.5 | 28.5 | 28.5 | 0 | 0 | 0 | 0 | 0 | 0
1911 | 95 | 95 | 10 | 10 | 32 | 其它 | 静置 | 2024-06-18 11:04:53.219 | 完成 | 3.9995 | 4.0057 | 4.0057 | 0 | 0 | 0 | 0 | 0 | 0 | 0 | 0 | 0 | 0 | 00:00:04.500 | 00:00:04.500 | 2024-06-18 11:04:57.719 | 0 | 0 | 0 | 0 | 0 | 0 | 0 | 0 | 0 | 28.5 | 28.5 | 28.6 | 0 | 0 | 0 | 0 | 0 | 0
1912 | 96 | 96 | 10 | 10 | 32 | 充电 | 充电 CC | 2024-06-18 11:04:57.923 | 完成 | 4.159 | 4.1686 | 4.1686 | 37.4998 | 37.4977 | 0.0031 | 0 | -0.0031 | 0.0031 | 0.013 | 0 | -0.013 | 0.013 | 00:00:00.300 | 00:00:00.300 | 2024-06-18 11:04:58.223 | 4.1658 | 0 | 0 | 0 | 0 | 0 | 0 | 0 | 0 | 28.5 | 28.5 | 28.5 | 0 | 0 | 0 | 0 | 0 | 0
1913 | 97 | 97 | 10 | 10 | 32 | 其它 | 静置 | 2024-06-18 11:04:58.632 | 完成 | 4.0183 | 4.0183 | 4.0082 | 0 | 0 | 0 | 0 | 0 | 0 | 0 | 0 | 0 | 0 | 00:00:04.500 | 00:00:04.500 | 2024-06-18 11:05:03.132 | 0 | 0 | 0 | 0 | 0 | 0 | 0 | 0 | 0 | 28.5 | 28.6 | 28.6 | 0 | 0 | 0 | 0 | 0 | 0
1914 | 98 | 98 | 10 | 10 | 32 | 放电 | 放电 DC | 2024-06-18 11:05:03.315 | 完成 | 3.8556 | 3.8556 | 3.8462 | -37.493 | -37.499 | 0 | -0.0031 | 0.0031 | -0.0031 | 0 | -0.012 | 0.012 | -0.012 | 00:00:00.300 | 00:00:00.300 | 2024-06-18 11:05:03.615 | 3.8489 | 0 | 0 | 0 | 0 | 0 | 0 | 0 | 0 | 28.6 | 28.6 | 28.6 | 0 | 0 | 0 | 0 | 0 | 0
1915 | 99 | 99 | 10 | 10 | 32 | 其它 | 静置 | 2024-06-18 11:05:04.018 | 完成 | 3.9972 | 4.0057 | 4.0057 | 0 | 0 | 0 | 0 | 0 | 0 | 0 | 0 | 0 | 0 | 00:00:04.500 | 00:00:04.500 | 2024-06-18 11:05:08.518 | 0 | 0 | 0 | 0 | 0 | 0 | 0 | 0 | 0 | 28.6 | 28.6 | 28.6 | 0 | 0 | 0 | 0 | 0 | 0
1916 | 100 | 100 | 10 | 10 | 32 | 充电 | 充电 CC | 2024-06-18 11:05:08.644 | 完成 | 4.2086 | 4.2086 | 4.2086 | 50.0073 | 50.0073 | 0 | 0 | 0 | 0 | 0 | 0 | 0 | 0 | 00:00:00.000 | 00:00:00.000 | 2024-06-18 11:05:08.644 | 0 | 0 | 0 | 0 | 0 | 0 | 0 | 0 | 0 | 28.6 | 28.6 | 28.6 | 0 | 0 | 0 | 0 | 0 | 0
1917 | 101 | 101 | 10 | 10 | 32 | 其它 | 静置 | 2024-06-18 11:05:09.012 | 完成 | 4.0156 | 4.0156 | 4.0069 | 0 | 0 | 0 | 0 | 0 | 0 | 0 | 0 | 0 | 0 | 00:00:04.500 | 00:00:04.500 | 2024-06-18 11:05:13.512 | 0 | 0 | 0 | 0 | 0 | 0 | 0 | 0 | 0 | 28.6 | 28.7 | 28.7 | 0 | 0 | 0 | 0 | 0 | 0
1918 | 102 | 102 | 10 | 10 | 32 | 放电 | 放电 DC | 2024-06-18 11:05:13.719 | 完成 | 3.8053 | 3.8053 | 3.7927 | -49.9132 | -50.012 | 0 | -0.0041 | 0.0041 | -0.0041 | 0 | -0.0158 | 0.0158 | -0.0158 | 00:00:00.300 | 00:00:00.300 | 2024-06-18 11:05:14.019 | 3.796 | 0 | 0 | 0 | 0 | 0 | 0 | 0 | 0 | 28.6 | 28.6 | 28.7 | 0 | 0 | 0 | 0 | 0 | 0
1919 | 103 | 103 | 10 | 10 | 32 | 其它 | 静置 | 2024-06-18 11:05:14.423 | 完成 | 3.9925 | 4.0039 | 4.0039 | 0 | 0 | 0 | 0 | 0 | 0 | 0 | 0 | 0 | 0 | 00:00:04.500 | 00:00:04.500 | 2024-06-18 11:05:18.923 | 0 | 0 | 0 | 0 | 0 | 0 | 0 | 0 | 0 | 28.7 | 28.7 | 28.7 | 0 | 0 | 0 | 0 | 0 | 0
1920 | 104 | 104 | 10 | 10 | 32 | 充电 | 充电 CC | 2024-06-18 11:05:19.115 | 手动跳转 | 4.2557 | 4.2588 | 4.2588 | 62.5383 | 62.5124 | 0.0005 | 0 | -0.0005 | 0.0005 | 0.0022 | 0 | -0.0022 | 0.0022 | 00:00:00.030 | 00:00:00.030 | 2024-06-18 11:05:19.145 | 4.2572 | 0 | 0 | 0 | 0 | 0 | 0 | 0 | 0 | 28.7 | 28.7 | 28.7 | 0 | 0 | 0 | 0 | 0 | 0
1921 | 105 | 105 | 10 | 10 | 32 | 其它 | 静置 | 2024-06-18 11:05:32.804 | 完成 | 4.0054 | 4.0054 | 4.0054 | 0 | 0 | 0 | 0 | 0 | 0 | 0 | 0 | 0 | 0 | 00:00:04.500 | 00:00:04.500 | 2024-06-18 11:05:37.304 | 0 | 0 | 0 | 0 | 0 | 0 | 0 | 0 | 0 | 28.7 | 28.7 | 28.8 | 0 | 0 | 0 | 0 | 0 | 0
1922 | 106 | 106 | 10 | 10 | 32 | 放电 | 放电 DC | 2024-06-18 11:05:37.421 | 完成 | 3.755 | 3.755 | 3.7402 | -62.55 | -62.4925 | 0 | -0.0052 | 0.0052 | -0.0052 | 0 | -0.0195 | 0.0195 | -0.0195 | 00:00:00.300 | 00:00:00.300 | 2024-06-18 11:05:37.721 | 3.7441 | 0 | 0 | 0 | 0 | 0 | 0 | 0 | 0 | 28.7 | 28.7 | 28.7 | 0 | 0 | 0 | 0 | 0 | 0
1923 | 107 | 107 | 10 | 10 | 32 | 其它 | 静置 | 2024-06-18 11:05:38.112 | 完成 | 3.9879 | 4.0022 | 4.0022 | 0 | 0 | 0 | 0 | 0 | 0 | 0 | 0 | 0 | 0 | 00:00:04.500 | 00:00:04.500 | 2024-06-18 11:05:42.612 | 0 | 0 | 0 | 0 | 0 | 0 | 0 | 0 | 0 | 28.7 | 28.8 | 28.8 | 0 | 0 | 0 | 0 | 0 | 0
1924 | 108 | 108 | 10 | 10 | 32 | 充电 | 充电 CC | 2024-06-18 11:05:42.816 | 完成 | 4.0538 | 4.058 | 4.058 | 12.4975 | 12.5012 | 0.0017 | 0 | -0.0017 | 0.0017 | 0.007 | 0 | -0.007 | 0.007 | 00:00:00.500 | 00:00:00.500 | 2024-06-18 11:05:43.316 | 4.0567 | 0 | 0 | 0 | 0 | 0 | 0 | 0 | 0 | 28.7 | 28.7 | 28.7 | 0 | 0 | 0 | 0 | 0 | 0
1925 | 109 | 109 | 10 | 10 | 32 | 其它 | 静置 | 2024-06-18 11:05:43.717 | 完成 | 4.0071 | 4.0071 | 4.0043 | 0 | 0 | 0 | 0 | 0 | 0 | 0 | 0 | 0 | 0 | 00:00:07.500 | 00:00:07.500 | 2024-06-18 11:05:51.217 | 0 | 0 | 0 | 0 | 0 | 0 | 0 | 0 | 0 | 28.7 | 28.7 | 28.8 | 0 | 0 | 0 | 0 | 0 | 0
1926 | 110 | 110 | 10 | 10 | 32 | 放电 | 放电 DC | 2024-06-18 11:05:51.419 | 完成 | 3.9528 | 3.9528 | 3.9486 | -12.5009 | -12.5025 | 0 | -0.0017 | 0.0017 | -0.0017 | 0 | -0.0068 | 0.0068 | -0.0068 | 00:00:00.500 | 00:00:00.500 | 2024-06-18 11:05:51.919 | 3.9498 | 0 | 0 | 0 | 0 | 0 | 0 | 0 | 0 | 28.7 | 28.7 | 28.7 | 0 | 0 | 0 | 0 | 0 | 0
1927 | 111 | 111 | 10 | 10 | 32 | 其它 | 静置 | 2024-06-18 11:05:52.314 | 完成 | 3.9995 | 4.0035 | 4.0035 | 0 | 0 | 0 | 0 | 0 | 0 | 0 | 0 | 0 | 0 | 00:00:07.500 | 00:00:07.500 | 2024-06-18 11:05:59.814 | 0 | 0 | 0 | 0 | 0 | 0 | 0 | 0 | 0 | 28.7 | 28.8 | 28.8 | 0 | 0 | 0 | 0 | 0 | 0
1928 | 112 | 112 | 10 | 10 | 32 | 充电 | 充电 CC | 2024-06-18 11:06:00.020 | 完成 | 4.1064 | 4.1144 | 4.1144 | 24.9911 | 25.0023 | 0.0034 | 0 | -0.0034 | 0.0034 | 0.0142 | 0 | -0.0142 | 0.0142 | 00:00:00.500 | 00:00:00.500 | 2024-06-18 11:06:00.520 | 4.1122 | 0 | 0 | 0 | 0 | 0 | 0 | 0 | 0 | 28.7 | 28.7 | 28.8 | 0 | 0 | 0 | 0 | 0 | 0
1929 | 113 | 113 | 10 | 10 | 32 | 其它 | 静置 | 2024-06-18 11:06:00.926 | 完成 | 4.0132 | 4.0132 | 4.0057 | 0 | 0 | 0 | 0 | 0 | 0 | 0 | 0 | 0 | 0 | 00:00:07.500 | 00:00:07.500 | 2024-06-18 11:06:08.426 | 0 | 0 | 0 | 0 | 0 | 0 | 0 | 0 | 0 | 28.8 | 28.8 | 28.8 | 0 | 0 | 0 | 0 | 0 | 0
1930 | 114 | 114 | 10 | 10 | 32 | 放电 | 放电 DC | 2024-06-18 11:06:08.637 | 完成 | 3.9033 | 3.9033 | 3.8954 | -25 | -24.9986 | 0 | -0.0034 | 0.0034 | -0.0034 | 0 | -0.0135 | 0.0135 | -0.0135 | 00:00:00.500 | 00:00:00.500 | 2024-06-18 11:06:09.137 | 3.8975 | 0 | 0 | 0 | 0 | 0 | 0 | 0 | 0 | 28.7 | 28.7 | 28.7 | 0 | 0 | 0 | 0 | 0 | 0
1931 | 115 | 115 | 10 | 10 | 32 | 其它 | 静置 | 2024-06-18 11:06:09.526 | 完成 | 3.9969 | 4.0039 | 4.0039 | 0 | 0 | 0 | 0 | 0 | 0 | 0 | 0 | 0 | 0 | 00:00:07.500 | 00:00:07.500 | 2024-06-18 11:06:17.026 | 0 | 0 | 0 | 0 | 0 | 0 | 0 | 0 | 0 | 28.7 | 28.7 | 28.8 | 0 | 0 | 0 | 0 | 0 | 0
1932 | 116 | 116 | 10 | 10 | 32 | 充电 | 充电 CC | 2024-06-18 11:06:17.215 | 完成 | 4.1571 | 4.1689 | 4.1689 | 37.5001 | 37.4992 | 0.0052 | 0 | -0.0052 | 0.0052 | 0.0216 | 0 | -0.0216 | 0.0216 | 00:00:00.500 | 00:00:00.500 | 2024-06-18 11:06:17.715 | 4.1655 | 0 | 0 | 0 | 0 | 0 | 0 | 0 | 0 | 28.7 | 28.7 | 28.7 | 0 | 0 | 0 | 0 | 0 | 0
1933 | 117 | 117 | 10 | 10 | 32 | 其它 | 静置 | 2024-06-18 11:06:18.112 | 完成 | 4.0184 | 4.0184 | 4.0067 | 0 | 0 | 0 | 0 | 0 | 0 | 0 | 0 | 0 | 0 | 00:00:07.500 | 00:00:07.500 | 2024-06-18 11:06:25.612 | 0 | 0 | 0 | 0 | 0 | 0 | 0 | 0 | 0 | 28.7 | 28.7 | 28.8 | 0 | 0 | 0 | 0 | 0 | 0
1934 | 118 | 118 | 10 | 10 | 32 | 放电 | 放电 DC | 2024-06-18 11:06:25.822 | 完成 | 3.8541 | 3.8541 | 3.8426 | -37.4968 | -37.5001 | 0 | -0.0052 | 0.0052 | -0.0052 | 0 | -0.02 | 0.02 | -0.02 | 00:00:00.500 | 00:00:00.500 | 2024-06-18 11:06:26.322 | 3.8457 | 0 | 0 | 0 | 0 | 0 | 0 | 0 | 0 | 28.7 | 28.7 | 28.7 | 0 | 0 | 0 | 0 | 0 | 0
1935 | 119 | 119 | 10 | 10 | 32 | 其它 | 静置 | 2024-06-18 11:06:26.721 | 完成 | 3.9937 | 4.0037 | 4.0035 | 0 | 0 | 0 | 0 | 0 | 0 | 0 | 0 | 0 | 0 | 00:00:07.500 | 00:00:07.500 | 2024-06-18 11:06:34.221 | 0 | 0 | 0 | 0 | 0 | 0 | 0 | 0 | 0 | 28.7 | 28.6 | 28.7 | 0 | 0 | 0 | 0 | 0 | 0
1936 | 120 | 120 | 10 | 10 | 32 | 充电 | 充电 CC | 2024-06-18 11:06:34.419 | 完成 | 4.2066 | 4.2066 | 4.2066 | 50.0253 | 50.0253 | 0 | 0 | 0 | 0 | 0 | 0 | 0 | 0 | 00:00:00.000 | 00:00:00.000 | 2024-06-18 11:06:34.419 | 0 | 0 | 0 | 0 | 0 | 0 | 0 | 0 | 0 | 28.6 | 28.6 | 28.6 | 0 | 0 | 0 | 0 | 0 | 0
1937 | 121 | 121 | 10 | 10 | 32 | 其它 | 静置 | 2024-06-18 11:06:34.824 | 完成 | 4.0138 | 4.0138 | 4.005 | 0 | 0 | 0 | 0 | 0 | 0 | 0 | 0 | 0 | 0 | 00:00:07.500 | 00:00:07.500 | 2024-06-18 11:06:42.324 | 0 | 0 | 0 | 0 | 0 | 0 | 0 | 0 | 0 | 28.6 | 28.6 | 28.6 | 0 | 0 | 0 | 0 | 0 | 0
1938 | 122 | 122 | 10 | 10 | 32 | 放电 | 放电 DC | 2024-06-18 11:06:42.519 | 完成 | 3.8034 | 3.8034 | 3.7878 | -49.9144 | -49.9986 | 0 | -0.0069 | 0.0069 | -0.0069 | 0 | -0.0263 | 0.0263 | -0.0263 | 00:00:00.500 | 00:00:00.500 | 2024-06-18 11:06:43.019 | 3.792 | 0 | 0 | 0 | 0 | 0 | 0 | 0 | 0 | 28.6 | 28.6 | 28.6 | 0 | 0 | 0 | 0 | 0 | 0
1939 | 123 | 123 | 10 | 10 | 32 | 其它 | 静置 | 2024-06-18 11:06:43.424 | 完成 | 3.9881 | 4.0019 | 4.0019 | 0 | 0 | 0 | 0 | 0 | 0 | 0 | 0 | 0 | 0 | 00:00:07.500 | 00:00:07.500 | 2024-06-18 11:06:50.924 | 0 | 0 | 0 | 0 | 0 | 0 | 0 | 0 | 0 | 28.6 | 28.6 | 28.6 | 0 | 0 | 0 | 0 | 0 | 0
1940 | 124 | 124 | 10 | 10 | 32 | 充电 | 充电 CC | 2024-06-18 11:06:51.113 | 手动跳转 | 4.2533 | 4.2573 | 4.2573 | 62.5262 | 62.5009 | 0.0005 | 0 | -0.0005 | 0.0005 | 0.0028 | 0 | -0.0028 | 0.0028 | 00:00:00.040 | 00:00:00.040 | 2024-06-18 11:06:51.153 | 4.2548 | 0 | 0 | 0 | 0 | 0 | 0 | 0 | 0 | 28.6 | 28.6 | 28.6 | 0 | 0 | 0 | 0 | 0 | 0
1941 | 125 | 125 | 10 | 10 | 32 | 其它 | 静置 | 2024-06-18 11:07:04.357 | 完成 | 4.0033 | 4.0034 | 4.0033 | 0 | 0 | 0 | 0 | 0 | 0 | 0 | 0 | 0 | 0 | 00:00:07.500 | 00:00:07.500 | 2024-06-18 11:07:11.857 | 0 | 0 | 0 | 0 | 0 | 0 | 0 | 0 | 0 | 28.7 | 28.7 | 28.7 | 0 | 0 | 0 | 0 | 0 | 0
1942 | 126 | 126 | 10 | 10 | 32 | 放电 | 放电 DC | 2024-06-18 11:07:12.022 | 完成 | 3.7532 | 3.7532 | 3.7346 | -62.4922 | -62.5018 | 0 | -0.0086 | 0.0086 | -0.0086 | 0 | -0.0324 | 0.0324 | -0.0324 | 00:00:00.500 | 00:00:00.500 | 2024-06-18 11:07:12.522 | 3.7393 | 0 | 0 | 0 | 0 | 0 | 0 | 0 | 0 | 28.6 | 28.6 | 28.7 | 0 | 0 | 0 | 0 | 0 | 0
1943 | 127 | 127 | 10 | 10 | 32 | 其它 | 静置 | 2024-06-18 11:07:12.920 | 完成 | 3.9828 | 3.9997 | 3.9997 | 0 | 0 | 0 | 0 | 0 | 0 | 0 | 0 | 0 | 0 | 00:00:07.500 | 00:00:07.500 | 2024-06-18 11:07:20.420 | 0 | 0 | 0 | 0 | 0 | 0 | 0 | 0 | 0 | 28.7 | 28.6 | 28.7 | 0 | 0 | 0 | 0 | 0 | 0
1944 | 128 | 128 | 10 | 10 | 32 | 充电 | 充电 CC | 2024-06-18 11:07:20.618 | 完成 | 4.0513 | 4.056 | 4.056 | 12.4933 | 12.5005 | 0.0023 | 0 | -0.0023 | 0.0023 | 0.0098 | 0 | -0.0098 | 0.0098 | 00:00:00.700 | 00:00:00.700 | 2024-06-18 11:07:21.318 | 4.0545 | 0 | 0 | 0 | 0 | 0 | 0 | 0 | 0 | 28.6 | 28.6 | 28.6 | 0 | 0 | 0 | 0 | 0 | 0
1945 | 129 | 129 | 10 | 10 | 32 | 其它 | 静置 | 2024-06-18 11:07:21.724 | 完成 | 4.005 | 4.005 | 4.0019 | 0 | 0 | 0 | 0 | 0 | 0 | 0 | 0 | 0 | 0 | 00:00:10.500 | 00:00:10.500 | 2024-06-18 11:07:32.224 | 0 | 0 | 0 | 0 | 0 | 0 | 0 | 0 | 0 | 28.6 | 28.6 | 28.6 | 0 | 0 | 0 | 0 | 0 | 0
1946 | 130 | 130 | 10 | 10 | 32 | 放电 | 放电 DC | 2024-06-18 11:07:32.418 | 完成 | 3.9505 | 3.9505 | 3.9456 | -12.4954 | -12.4991 | 0 | -0.0023 | 0.0023 | -0.0023 | 0 | -0.0095 | 0.0095 | -0.0095 | 00:00:00.700 | 00:00:00.700 | 2024-06-18 11:07:33.118 | 3.9472 | 0 | 0 | 0 | 0 | 0 | 0 | 0 | 0 | 28.6 | 28.6 | 28.6 | 0 | 0 | 0 | 0 | 0 | 0
1947 | 131 | 131 | 10 | 10 | 32 | 其它 | 静置 | 2024-06-18 11:07:33.521 | 完成 | 3.9967 | 4.0012 | 4.0012 | 0 | 0 | 0 | 0 | 0 | 0 | 0 | 0 | 0 | 0 | 00:00:10.500 | 00:00:10.500 | 2024-06-18 11:07:44.021 | 0 | 0 | 0 | 0 | 0 | 0 | 0 | 0 | 0 | 28.6 | 28.7 | 28.7 | 0 | 0 | 0 | 0 | 0 | 0
1948 | 132 | 132 | 10 | 10 | 32 | 充电 | 充电 CC | 2024-06-18 11:07:44.222 | 完成 | 4.1041 | 4.1133 | 4.1133 | 24.9995 | 24.999 | 0.0047 | 0 | -0.0047 | 0.0047 | 0.0199 | 0 | -0.0199 | 0.0199 | 00:00:00.700 | 00:00:00.700 | 2024-06-18 11:07:44.922 | 4.1107 | 0 | 0 | 0 | 0 | 0 | 0 | 0 | 0 | 28.6 | 28.7 | 28.7 | 0 | 0 | 0 | 0 | 0 | 0
1949 | 133 | 133 | 10 | 10 | 32 | 其它 | 静置 | 2024-06-18 11:07:45.325 | 完成 | 4.0121 | 4.0121 | 4.0035 | 0 | 0 | 0 | 0 | 0 | 0 | 0 | 0 | 0 | 0 | 00:00:10.500 | 00:00:10.500 | 2024-06-18 11:07:55.825 | 0 | 0 | 0 | 0 | 0 | 0 | 0 | 0 | 0 | 28.7 | 28.7 | 28.7 | 0 | 0 | 0 | 0 | 0 | 0
1950 | 134 | 134 | 10 | 10 | 32 | 放电 | 放电 DC | 2024-06-18 11:07:56.025 | 完成 | 3.9012 | 3.9012 | 3.8921 | -24.9948 | -24.9953 | 0 | -0.0047 | 0.0047 | -0.0047 | 0 | -0.0189 | 0.0189 | -0.0189 | 00:00:00.700 | 00:00:00.700 | 2024-06-18 11:07:56.725 | 3.8947 | 0 | 0 | 0 | 0 | 0 | 0 | 0 | 0 | 28.7 | 28.7 | 28.7 | 0 | 0 | 0 | 0 | 0 | 0
1951 | 135 | 135 | 10 | 10 | 32 | 其它 | 静置 | 2024-06-18 11:07:57.125 | 完成 | 3.9937 | 4.0015 | 4.0015 | 0 | 0 | 0 | 0 | 0 | 0 | 0 | 0 | 0 | 0 | 00:00:10.500 | 00:00:10.500 | 2024-06-18 11:08:07.625 | 0 | 0 | 0 | 0 | 0 | 0 | 0 | 0 | 0 | 28.7 | 28.8 | 28.8 | 0 | 0 | 0 | 0 | 0 | 0
1952 | 136 | 136 | 10 | 10 | 32 | 充电 | 充电 CC | 2024-06-18 11:08:07.826 | 完成 | 4.1548 | 4.1687 | 4.1687 | 37.5027 | 37.4991 | 0.0072 | 0 | -0.0072 | 0.0072 | 0.0303 | 0 | -0.0303 | 0.0303 | 00:00:00.700 | 00:00:00.700 | 2024-06-18 11:08:08.526 | 4.1645 | 0 | 0 | 0 | 0 | 0 | 0 | 0 | 0 | 28.8 | 28.7 | 28.8 | 0 | 0 | 0 | 0 | 0 | 0
1953 | 137 | 137 | 10 | 10 | 32 | 其它 | 静置 | 2024-06-18 11:08:08.924 | 完成 | 4.0178 | 4.0178 | 4.0047 | 0 | 0 | 0 | 0 | 0 | 0 | 0 | 0 | 0 | 0 | 00:00:10.500 | 00:00:10.500 | 2024-06-18 11:08:19.424 | 0 | 0 | 0 | 0 | 0 | 0 | 0 | 0 | 0 | 28.8 | 28.8 | 28.8 | 0 | 0 | 0 | 0 | 0 | 0
1954 | 138 | 138 | 10 | 10 | 32 | 放电 | 放电 DC | 2024-06-18 11:08:19.638 | 完成 | 3.8522 | 3.8522 | 3.8389 | -37.5009 | -37.5018 | 0 | -0.0072 | 0.0072 | -0.0072 | 0 | -0.028 | 0.028 | -0.028 | 00:00:00.700 | 00:00:00.700 | 2024-06-18 11:08:20.338 | 3.8427 | 0 | 0 | 0 | 0 | 0 | 0 | 0 | 0 | 28.8 | 28.8 | 28.8 | 0 | 0 | 0 | 0 | 0 | 0
1955 | 139 | 139 | 10 | 10 | 32 | 其它 | 静置 | 2024-06-18 11:08:20.717 | 完成 | 3.9902 | 4.0015 | 4.0012 | 0 | 0 | 0 | 0 | 0 | 0 | 0 | 0 | 0 | 0 | 00:00:10.500 | 00:00:10.500 | 2024-06-18 11:08:31.217 | 0 | 0 | 0 | 0 | 0 | 0 | 0 | 0 | 0 | 28.8 | 28.8 | 28.8 | 0 | 0 | 0 | 0 | 0 | 0
1956 | 140 | 140 | 10 | 10 | 32 | 充电 | 充电 CC | 2024-06-18 11:08:31.416 | 完成 | 4.2041 | 4.2041 | 4.2041 | 49.9981 | 49.9981 | 0 | 0 | 0 | 0 | 0 | 0 | 0 | 0 | 00:00:00.000 | 00:00:00.000 | 2024-06-18 11:08:31.416 | 0 | 0 | 0 | 0 | 0 | 0 | 0 | 0 | 0 | 28.8 | 28.8 | 28.8 | 0 | 0 | 0 | 0 | 0 | 0
1957 | 141 | 141 | 10 | 10 | 32 | 其它 | 静置 | 2024-06-18 11:08:31.825 | 完成 | 4.0114 | 4.0114 | 4.0026 | 0 | 0 | 0 | 0 | 0 | 0 | 0 | 0 | 0 | 0 | 00:00:10.500 | 00:00:10.500 | 2024-06-18 11:08:42.325 | 0 | 0 | 0 | 0 | 0 | 0 | 0 | 0 | 0 | 28.8 | 28.8 | 28.8 | 0 | 0 | 0 | 0 | 0 | 0
1958 | 142 | 142 | 10 | 10 | 32 | 放电 | 放电 DC | 2024-06-18 11:08:42.524 | 完成 | 3.8011 | 3.8011 | 3.7832 | -49.9398 | -50.0009 | 0 | -0.0097 | 0.0097 | -0.0097 | 0 | -0.0368 | 0.0368 | -0.0368 | 00:00:00.700 | 00:00:00.700 | 2024-06-18 11:08:43.224 | 3.7878 | 0 | 0 | 0 | 0 | 0 | 0 | 0 | 0 | 28.7 | 28.7 | 28.7 | 0 | 0 | 0 | 0 | 0 | 0
1959 | 143 | 143 | 10 | 10 | 32 | 其它 | 静置 | 2024-06-18 11:08:43.636 | 完成 | 3.9835 | 3.999 | 3.999 | 0 | 0 | 0 | 0 | 0 | 0 | 0 | 0 | 0 | 0 | 00:00:10.500 | 00:00:10.500 | 2024-06-18 11:08:54.136 | 0 | 0 | 0 | 0 | 0 | 0 | 0 | 0 | 0 | 28.7 | 28.8 | 28.8 | 0 | 0 | 0 | 0 | 0 | 0
1960 | 144 | 144 | 10 | 10 | 32 | 充电 | 充电 CC | 2024-06-18 11:08:54.312 | 手动跳转 | 4.2504 | 4.2554 | 4.2554 | 62.5231 | 62.5045 | 0.0008 | 0 | -0.0008 | 0.0008 | 0.0036 | 0 | -0.0036 | 0.0036 | 00:00:00.050 | 00:00:00.050 | 2024-06-18 11:08:54.362 | 4.2532 | 0 | 0 | 0 | 0 | 0 | 0 | 0 | 0 | 28.7 | 28.7 | 28.7 | 0 | 0 | 0 | 0 | 0 | 0
1961 | 145 | 145 | 10 | 10 | 32 | 其它 | 静置 | 2024-06-18 11:09:07.063 | 完成 | 4.0005 | 4.0008 | 4.0006 | 0 | 0 | 0 | 0 | 0 | 0 | 0 | 0 | 0 | 0 | 00:00:10.500 | 00:00:10.500 | 2024-06-18 11:09:17.563 | 0 | 0 | 0 | 0 | 0 | 0 | 0 | 0 | 0 | 28.8 | 28.8 | 28.9 | 0 | 0 | 0 | 0 | 0 | 0
1962 | 146 | 146 | 10 | 10 | 32 | 放电 | 放电 DC | 2024-06-18 11:09:17.718 | 完成 | 3.7509 | 3.7509 | 3.729 | -62.4366 | -62.5017 | 0 | -0.0121 | 0.0121 | -0.0121 | 0 | -0.0453 | 0.0453 | -0.0453 | 00:00:00.700 | 00:00:00.700 | 2024-06-18 11:09:18.418 | 3.7346 | 0 | 0 | 0 | 0 | 0 | 0 | 0 | 0 | 28.8 | 28.8 | 28.8 | 0 | 0 | 0 | 0 | 0 | 0
1963 | 147 | 147 | 10 | 10 | 32 | 其它 | 静置 | 2024-06-18 11:09:18.817 | 完成 | 3.9774 | 3.9967 | 3.9965 | 0 | 0 | 0 | 0 | 0 | 0 | 0 | 0 | 0 | 0 | 00:00:10.500 | 00:00:10.500 | 2024-06-18 11:09:29.317 | 0 | 0 | 0 | 0 | 0 | 0 | 0 | 0 | 0 | 28.8 | 28.8 | 28.8 | 0 | 0 | 0 | 0 | 0 | 0
1964 | 148 | 148 | 10 | 10 | 32 | 充电 | 充电 CC | 2024-06-18 11:09:29.520 | 完成 | 4.0481 | 4.0536 | 4.0536 | 12.5003 | 12.501 | 0.0034 | 0 | -0.0034 | 0.0034 | 0.014 | 0 | -0.014 | 0.014 | 00:00:01.000 | 00:00:01.000 | 2024-06-18 11:09:30.520 | 4.0521 | 0 | 0 | 0 | 0 | 0 | 0 | 0 | 0 | 28.8 | 28.7 | 28.8 | 0 | 0 | 0 | 0 | 0 | 0
1965 | 149 | 149 | 10 | 10 | 32 | 其它 | 静置 | 2024-06-18 11:09:30.916 | 完成 | 4.0026 | 4.0026 | 3.9993 | 0 | 0 | 0 | 0 | 0 | 0 | 0 | 0 | 0 | 0 | 00:00:15.000 | 00:00:15.000 | 2024-06-18 11:09:45.916 | 0 | 0 | 0 | 0 | 0 | 0 | 0 | 0 | 0 | 28.8 | 28.7 | 28.8 | 0 | 0 | 0 | 0 | 0 | 0
1966 | 150 | 150 | 10 | 10 | 32 | 放电 | 放电 DC | 2024-06-18 11:09:46.117 | 完成 | 3.9479 | 3.9479 | 3.9421 | -12.4961 | -12.4998 | 0 | -0.0034 | 0.0034 | -0.0034 | 0 | -0.0136 | 0.0136 | -0.0136 | 00:00:01.000 | 00:00:01.000 | 2024-06-18 11:09:47.117 | 3.9437 | 0 | 0 | 0 | 0 | 0 | 0 | 0 | 0 | 28.7 | 28.7 | 28.7 | 0 | 0 | 0 | 0 | 0 | 0
1967 | 151 | 151 | 10 | 10 | 32 | 其它 | 静置 | 2024-06-18 11:09:47.512 | 完成 | 3.9932 | 3.9986 | 3.9986 | 0 | 0 | 0 | 0 | 0 | 0 | 0 | 0 | 0 | 0 | 00:00:15.000 | 00:00:15.000 | 2024-06-18 11:10:02.512 | 0 | 0 | 0 | 0 | 0 | 0 | 0 | 0 | 0 | 28.7 | 28.8 | 28.8 | 0 | 0 | 0 | 0 | 0 | 0
1968 | 152 | 152 | 10 | 10 | 32 | 充电 | 充电 CC | 2024-06-18 11:10:02.714 | 完成 | 4.1013 | 4.1121 | 4.1121 | 24.9993 | 25.0006 | 0.0069 | 0 | -0.0069 | 0.0069 | 0.0285 | 0 | -0.0285 | 0.0285 | 00:00:01.000 | 00:00:01.000 | 2024-06-18 11:10:03.714 | 4.109 | 0 | 0 | 0 | 0 | 0 | 0 | 0 | 0 | 28.7 | 28.7 | 28.7 | 0 | 0 | 0 | 0 | 0 | 0
1969 | 153 | 153 | 10 | 10 | 32 | 其它 | 静置 | 2024-06-18 11:10:04.126 | 完成 | 4.0107 | 4.0107 | 4.0011 | 0 | 0 | 0 | 0 | 0 | 0 | 0 | 0 | 0 | 0 | 00:00:15.000 | 00:00:15.000 | 2024-06-18 11:10:19.126 | 0 | 0 | 0 | 0 | 0 | 0 | 0 | 0 | 0 | 28.7 | 28.8 | 28.8 | 0 | 0 | 0 | 0 | 0 | 0
1970 | 154 | 154 | 10 | 10 | 32 | 放电 | 放电 DC | 2024-06-18 11:10:19.326 | 完成 | 3.8987 | 3.8987 | 3.888 | -24.9972 | -25 | 0 | -0.0069 | 0.0069 | -0.0069 | 0 | -0.027 | 0.027 | -0.027 | 00:00:01.000 | 00:00:01.000 | 2024-06-18 11:10:20.326 | 3.891 | 0 | 0 | 0 | 0 | 0 | 0 | 0 | 0 | 28.7 | 28.7 | 28.7 | 0 | 0 | 0 | 0 | 0 | 0
1971 | 155 | 155 | 10 | 10 | 32 | 其它 | 静置 | 2024-06-18 11:10:20.722 | 完成 | 3.9897 | 3.9988 | 3.9988 | 0 | 0 | 0 | 0 | 0 | 0 | 0 | 0 | 0 | 0 | 00:00:15.000 | 00:00:15.000 | 2024-06-18 11:10:35.722 | 0 | 0 | 0 | 0 | 0 | 0 | 0 | 0 | 0 | 28.7 | 28.9 | 28.9 | 0 | 0 | 0 | 0 | 0 | 0
1972 | 156 | 156 | 10 | 10 | 32 | 充电 | 充电 CC | 2024-06-18 11:10:35.926 | 完成 | 4.1521 | 4.1684 | 4.1684 | 37.4986 | 37.4976 | 0.0104 | 0 | -0.0104 | 0.0104 | 0.0433 | 0 | -0.0433 | 0.0433 | 00:00:01.000 | 00:00:01.000 | 2024-06-18 11:10:36.926 | 4.1635 | 0 | 0 | 0 | 0 | 0 | 0 | 0 | 0 | 28.8 | 28.9 | 28.9 | 0 | 0 | 0 | 0 | 0 | 0
1973 | 157 | 157 | 10 | 10 | 32 | 其它 | 静置 | 2024-06-18 11:10:37.322 | 完成 | 4.0173 | 4.0173 | 4.0022 | 0 | 0 | 0 | 0 | 0 | 0 | 0 | 0 | 0 | 0 | 00:00:15.000 | 00:00:15.000 | 2024-06-18 11:10:52.322 | 0 | 0 | 0 | 0 | 0 | 0 | 0 | 0 | 0 | 28.9 | 28.9 | 28.9 | 0 | 0 | 0 | 0 | 0 | 0
1974 | 158 | 158 | 10 | 10 | 32 | 放电 | 放电 DC | 2024-06-18 11:10:52.520 | 完成 | 3.8499 | 3.8499 | 3.8341 | -37.4985 | -37.5023 | 0 | -0.0104 | 0.0104 | -0.0104 | 0 | -0.0399 | 0.0399 | -0.0399 | 00:00:01.000 | 00:00:01.000 | 2024-06-18 11:10:53.520 | 3.8385 | 0 | 0 | 0 | 0 | 0 | 0 | 0 | 0 | 28.9 | 28.8 | 28.9 | 0 | 0 | 0 | 0 | 0 | 0
1975 | 159 | 159 | 10 | 10 | 32 | 其它 | 静置 | 2024-06-18 11:10:53.923 | 完成 | 3.9856 | 3.9986 | 3.9986 | 0 | 0 | 0 | 0 | 0 | 0 | 0 | 0 | 0 | 0 | 00:00:15.000 | 00:00:15.000 | 2024-06-18 11:11:08.923 | 0 | 0 | 0 | 0 | 0 | 0 | 0 | 0 | 0 | 28.9 | 28.9 | 29 | 0 | 0 | 0 | 0 | 0 | 0
1976 | 160 | 160 | 10 | 10 | 32 | 充电 | 充电 CC | 2024-06-18 11:11:09.121 | 完成 | 4.2013 | 4.2013 | 4.2013 | 50.0217 | 50.0217 | 0 | 0 | 0 | 0 | 0 | 0 | 0 | 0 | 00:00:00.000 | 00:00:00.000 | 2024-06-18 11:11:09.121 | 0 | 0 | 0 | 0 | 0 | 0 | 0 | 0 | 0 | 28.9 | 28.9 | 28.9 | 0 | 0 | 0 | 0 | 0 | 0
1977 | 161 | 161 | 10 | 10 | 32 | 其它 | 静置 | 2024-06-18 11:11:09.530 | 完成 | 4.0083 | 4.0083 | 3.9997 | 0 | 0 | 0 | 0 | 0 | 0 | 0 | 0 | 0 | 0 | 00:00:15.000 | 00:00:15.000 | 2024-06-18 11:11:24.530 | 0 | 0 | 0 | 0 | 0 | 0 | 0 | 0 | 0 | 28.9 | 28.8 | 29 | 0 | 0 | 0 | 0 | 0 | 0
1978 | 162 | 162 | 10 | 10 | 32 | 放电 | 放电 DC | 2024-06-18 11:11:24.724 | 完成 | 3.7983 | 3.7983 | 3.7774 | -49.9565 | -49.9994 | 0 | -0.0138 | 0.0138 | -0.0138 | 0 | -0.0525 | 0.0525 | -0.0525 | 00:00:01.000 | 00:00:01.000 | 2024-06-18 11:11:25.724 | 3.7829 | 0 | 0 | 0 | 0 | 0 | 0 | 0 | 0 | 28.8 | 28.8 | 28.8 | 0 | 0 | 0 | 0 | 0 | 0
1979 | 163 | 163 | 10 | 10 | 32 | 其它 | 静置 | 2024-06-18 11:11:26.124 | 完成 | 3.9779 | 3.9958 | 3.9958 | 0 | 0 | 0 | 0 | 0 | 0 | 0 | 0 | 0 | 0 | 00:00:15.000 | 00:00:15.000 | 2024-06-18 11:11:41.124 | 0 | 0 | 0 | 0 | 0 | 0 | 0 | 0 | 0 | 28.8 | 28.6 | 28.8 | 0 | 0 | 0 | 0 | 0 | 0
1980 | 164 | 164 | 10 | 10 | 32 | 充电 | 充电 CC | 2024-06-18 11:11:41.315 | 手动跳转 | 4.2473 | 4.2501 | 4.2501 | 62.5467 | 62.5181 | 0.0002 | 0 | -0.0002 | 0.0002 | 0.0014 | 0 | -0.0014 | 0.0014 | 00:00:00.020 | 00:00:00.020 | 2024-06-18 11:11:41.335 | 4.2473 | 0 | 0 | 0 | 0 | 0 | 0 | 0 | 0 | 28.6 | 28.6 | 28.6 | 0 | 0 | 0 | 0 | 0 | 0
1981 | 165 | 165 | 10 | 10 | 32 | 其它 | 静置 | 2024-06-18 11:11:56.543 | 完成 | 3.9974 | 3.9979 | 3.9978 | 0 | 0 | 0 | 0 | 0 | 0 | 0 | 0 | 0 | 0 | 00:00:15.000 | 00:00:15.000 | 2024-06-18 11:12:11.543 | 0 | 0 | 0 | 0 | 0 | 0 | 0 | 0 | 0 | 28.6 | 28.7 | 28.7 | 0 | 0 | 0 | 0 | 0 | 0
1982 | 166 | 166 | 10 | 10 | 32 | 放电 | 放电 DC | 2024-06-18 11:12:11.631 | 完成 | 3.7479 | 3.7479 | 3.7223 | -62.4378 | -62.4996 | 0 | -0.0173 | 0.0173 | -0.0173 | 0 | -0.0646 | 0.0646 | -0.0646 | 00:00:01.000 | 00:00:01.000 | 2024-06-18 11:12:12.631 | 3.7288 | 0 | 0 | 0 | 0 | 0 | 0 | 0 | 0 | 28.7 | 28.7 | 28.7 | 0 | 0 | 0 | 0 | 0 | 0
1983 | 167 | 167 | 10 | 10 | 32 | 其它 | 静置 | 2024-06-18 11:12:13.015 | 完成 | 3.9711 | 3.9932 | 3.9932 | 0 | 0 | 0 | 0 | 0 | 0 | 0 | 0 | 0 | 0 | 00:00:15.000 | 00:00:15.000 | 2024-06-18 11:12:28.015 | 0 | 0 | 0 | 0 | 0 | 0 | 0 | 0 | 0 | 28.7 | 28.7 | 28.8 | 0 | 0 | 0 | 0 | 0 | 0
1984 | 168 | 168 | 10 | 10 | 32 | 充电 | 充电 CC | 2024-06-18 11:12:28.224 | 完成 | 4.0447 | 4.0545 | 4.0545 | 12.499 | 12.501 | 0.0104 | 0 | -0.0104 | 0.0104 | 0.0421 | 0 | -0.0421 | 0.0421 | 00:00:03.000 | 00:00:03.000 | 2024-06-18 11:12:31.224 | 4.0514 | 0 | 0 | 0 | 0 | 0 | 0 | 0 | 0 | 28.7 | 28.7 | 28.7 | 0 | 0 | 0 | 0 | 0 | 0
1985 | 169 | 169 | 10 | 10 | 32 | 其它 | 静置 | 2024-06-18 11:12:31.633 | 完成 | 4.0033 | 4.0033 | 3.9974 | 0 | 0 | 0 | 0 | 0 | 0 | 0 | 0 | 0 | 0 | 00:00:45.000 | 00:00:45.000 | 2024-06-18 11:13:16.633 | 0 | 0 | 0 | 0 | 0 | 0 | 0 | 0 | 0 | 28.7 | 28.6 | 28.7 | 0 | 0 | 0 | 0 | 0 | 0
1986 | 170 | 170 | 10 | 10 | 32 | 放电 | 放电 DC | 2024-06-18 11:13:16.824 | 完成 | 3.946 | 3.946 | 3.9363 | -12.4905 | -12.4997 | 0 | -0.0104 | 0.0104 | -0.0104 | 0 | -0.041 | 0.041 | -0.041 | 00:00:03.000 | 00:00:03.000 | 2024-06-18 11:13:19.824 | 3.9391 | 0 | 0 | 0 | 0 | 0 | 0 | 0 | 0 | 28.6 | 28.4 | 28.6 | 0 | 0 | 0 | 0 | 0 | 0
1987 | 171 | 171 | 10 | 10 | 32 | 其它 | 静置 | 2024-06-18 11:13:20.217 | 完成 | 3.9876 | 3.996 | 3.9958 | 0 | 0 | 0 | 0 | 0 | 0 | 0 | 0 | 0 | 0 | 00:00:45.000 | 00:00:45.000 | 2024-06-18 11:14:05.217 | 0 | 0 | 0 | 0 | 0 | 0 | 0 | 0 | 0 | 28.4 | 28.6 | 28.6 | 0 | 0 | 0 | 0 | 0 | 0
1988 | 172 | 172 | 10 | 10 | 32 | 充电 | 充电 CC | 2024-06-18 11:14:05.431 | 完成 | 4.0989 | 4.1181 | 4.1181 | 25.002 | 25.0013 | 0.0208 | 0 | -0.0208 | 0.0208 | 0.0856 | 0 | -0.0856 | 0.0856 | 00:00:03.000 | 00:00:03.000 | 2024-06-18 11:14:08.431 | 4.1124 | 0 | 0 | 0 | 0 | 0 | 0 | 0 | 0 | 28.5 | 28.6 | 28.6 | 0 | 0 | 0 | 0 | 0 | 0
1989 | 173 | 173 | 10 | 10 | 32 | 其它 | 静置 | 2024-06-18 11:14:08.824 | 完成 | 4.0163 | 4.0163 | 3.9997 | 0 | 0 | 0 | 0 | 0 | 0 | 0 | 0 | 0 | 0 | 00:00:45.000 | 00:00:45.000 | 2024-06-18 11:14:53.824 | 0 | 0 | 0 | 0 | 0 | 0 | 0 | 0 | 0 | 28.6 | 28.7 | 28.7 | 0 | 0 | 0 | 0 | 0 | 0
1990 | 174 | 174 | 10 | 10 | 32 | 放电 | 放电 DC | 2024-06-18 11:14:54.011 | 完成 | 3.897 | 3.897 | 3.8785 | -24.9975 | -25.0016 | 0 | -0.0208 | 0.0208 | -0.0208 | 0 | -0.0809 | 0.0809 | -0.0809 | 00:00:03.000 | 00:00:03.000 | 2024-06-18 11:14:57.011 | 3.884 | 0 | 0 | 0 | 0 | 0 | 0 | 0 | 0 | 28.7 | 28.7 | 28.7 | 0 | 0 | 0 | 0 | 0 | 0
1991 | 175 | 175 | 10 | 10 | 32 | 其它 | 静置 | 2024-06-18 11:14:57.423 | 完成 | 3.9809 | 3.9956 | 3.9955 | 0 | 0 | 0 | 0 | 0 | 0 | 0 | 0 | 0 | 0 | 00:00:45.000 | 00:00:45.000 | 2024-06-18 11:15:42.423 | 0 | 0 | 0 | 0 | 0 | 0 | 0 | 0 | 0 | 28.7 | 28.7 | 28.8 | 0 | 0 | 0 | 0 | 0 | 0
1992 | 176 | 176 | 10 | 10 | 32 | 充电 | 充电 CC | 2024-06-18 11:15:42.628 | 完成 | 4.1494 | 4.1784 | 4.1784 | 37.5087 | 37.4987 | 0.0312 | 0 | -0.0312 | 0.0312 | 0.1302 | 0 | -0.1302 | 0.1302 | 00:00:03.000 | 00:00:03.000 | 2024-06-18 11:15:45.628 | 4.1693 | 0 | 0 | 0 | 0 | 0 | 0 | 0 | 0 | 28.7 | 28.7 | 28.7 | 0 | 0 | 0 | 0 | 0 | 0
1993 | 177 | 177 | 10 | 10 | 32 | 其它 | 静置 | 2024-06-18 11:15:46.025 | 完成 | 4.0262 | 4.0262 | 4.0012 | 0 | 0 | 0 | 0 | 0 | 0 | 0 | 0 | 0 | 0 | 00:00:45.000 | 00:00:45.000 | 2024-06-18 11:16:31.025 | 0 | 0 | 0 | 0 | 0 | 0 | 0 | 0 | 0 | 28.7 | 28.7 | 28.8 | 0 | 0 | 0 | 0 | 0 | 0
1994 | 178 | 178 | 10 | 10 | 32 | 放电 | 放电 DC | 2024-06-18 11:16:31.223 | 完成 | 3.8482 | 3.8482 | 3.8213 | -37.4971 | -37.4992 | 0 | -0.0312 | 0.0312 | -0.0312 | 0 | -0.1196 | 0.1196 | -0.1196 | 00:00:03.000 | 00:00:03.000 | 2024-06-18 11:16:34.223 | 3.8294 | 0 | 0 | 0 | 0 | 0 | 0 | 0 | 0 | 28.7 | 28.7 | 28.7 | 0 | 0 | 0 | 0 | 0 | 0
1995 | 179 | 179 | 10 | 10 | 32 | 其它 | 静置 | 2024-06-18 11:16:34.631 | 完成 | 3.9737 | 3.9951 | 3.9951 | 0 | 0 | 0 | 0 | 0 | 0 | 0 | 0 | 0 | 0 | 00:00:45.000 | 00:00:45.000 | 2024-06-18 11:17:19.631 | 0 | 0 | 0 | 0 | 0 | 0 | 0 | 0 | 0 | 28.7 | 28.8 | 28.8 | 0 | 0 | 0 | 0 | 0 | 0
1996 | 180 | 180 | 10 | 10 | 32 | 充电 | 充电 CC | 2024-06-18 11:17:19.818 | 完成 | 4.1986 | 4.2 | 4.2 | 50.0159 | 50.0084 | 0.0001 | 0 | -0.0001 | 0.0001 | 0.0005 | 0 | -0.0005 | 0.0005 | 00:00:00.010 | 00:00:00.010 | 2024-06-18 11:17:19.828 | 4.1986 | 0 | 0 | 0 | 0 | 0 | 0 | 0 | 0 | 28.7 | 28.7 | 28.7 | 0 | 0 | 0 | 0 | 0 | 0
1997 | 181 | 181 | 10 | 10 | 32 | 其它 | 静置 | 2024-06-18 11:17:20.223 | 完成 | 4.0046 | 4.0046 | 3.9962 | 0 | 0 | 0 | 0 | 0 | 0 | 0 | 0 | 0 | 0 | 00:00:45.000 | 00:00:45.000 | 2024-06-18 11:18:05.223 | 0 | 0 | 0 | 0 | 0 | 0 | 0 | 0 | 0 | 28.8 | 28.8 | 28.8 | 0 | 0 | 0 | 0 | 0 | 0
1998 | 182 | 182 | 10 | 10 | 32 | 放电 | 放电 DC | 2024-06-18 11:18:05.421 | 完成 | 3.7938 | 3.7938 | 3.7585 | -49.9821 | -50.0013 | 0 | -0.0416 | 0.0416 | -0.0416 | 0 | -0.157 | 0.157 | -0.157 | 00:00:03.000 | 00:00:03.000 | 2024-06-18 11:18:08.421 | 3.7685 | 0 | 0 | 0 | 0 | 0 | 0 | 0 | 0 | 28.7 | 28.7 | 28.7 | 0 | 0 | 0 | 0 | 0 | 0
1999 | 183 | 183 | 10 | 10 | 32 | 其它 | 静置 | 2024-06-18 11:18:08.826 | 完成 | 3.9607 | 3.9902 | 3.99 | 0 | 0 | 0 | 0 | 0 | 0 | 0 | 0 | 0 | 0 | 00:00:45.000 | 00:00:45.000 | 2024-06-18 11:18:53.826 | 0 | 0 | 0 | 0 | 0 | 0 | 0 | 0 | 0 | 28.7 | 28.7 | 28.8 | 0 | 0 | 0 | 0 | 0 | 0
2000 | 184 | 184 | 10 | 10 | 32 | 充电 | 充电 CC | 2024-06-18 11:18:54.025 | 完成 | 4.2424 | 4.2424 | 4.2424 | 62.5573 | 62.5573 | 0 | 0 | 0 | 0 | 0 | 0 | 0 | 0 | 00:00:00.000 | 00:00:00.000 | 2024-06-18 11:18:54.025 | 0 | 0 | 0 | 0 | 0 | 0 | 0 | 0 | 0 | 28.7 | 28.7 | 28.7 | 0 | 0 | 0 | 0 | 0 | 0
2001 | 185 | 185 | 10 | 10 | 32 | 其它 | 静置 | 2024-06-18 11:18:54.411 | 完成 | 4.0015 | 4.0015 | 3.9921 | 0 | 0 | 0 | 0 | 0 | 0 | 0 | 0 | 0 | 0 | 00:00:45.000 | 00:00:45.000 | 2024-06-18 11:19:39.411 | 0 | 0 | 0 | 0 | 0 | 0 | 0 | 0 | 0 | 28.7 | 28.6 | 28.8 | 0 | 0 | 0 | 0 | 0 | 0
2002 | 186 | 186 | 10 | 10 | 32 | 放电 | 放电 DC | 2024-06-18 11:19:39.638 | 完成 | 3.7411 | 3.7411 | 3.6984 | -62.4803 | -62.4992 | 0 | -0.052 | 0.052 | -0.052 | 0 | -0.1933 | 0.1933 | -0.1933 | 00:00:03.000 | 00:00:03.000 | 2024-06-18 11:19:42.638 | 3.7102 | 0 | 0 | 0 | 0 | 0 | 0 | 0 | 0 | 28.6 | 28.6 | 28.6 | 0 | 0 | 0 | 0 | 0 | 0
2003 | 187 | 187 | 10 | 10 | 32 | 其它 | 静置 | 2024-06-18 11:19:43.027 | 完成 | 3.9486 | 3.9849 | 3.9849 | 0 | 0 | 0 | 0 | 0 | 0 | 0 | 0 | 0 | 0 | 00:00:45.000 | 00:00:45.000 | 2024-06-18 11:20:28.027 | 0 | 0 | 0 | 0 | 0 | 0 | 0 | 0 | 0 | 28.6 | 28.6 | 28.6 | 0 | 0 | 0 | 0 | 0 | 0
2004 | 188 | 188 | 10 | 10 | 32 | 充电 | 充电 CC | 2024-06-18 11:20:28.228 | 完成 | 4.0366 | 4.0489 | 4.0489 | 12.4972 | 12.5003 | 0.0173 | 0 | -0.0173 | 0.0173 | 0.0702 | 0 | -0.0702 | 0.0702 | 00:00:05.000 | 00:00:05.000 | 2024-06-18 11:20:33.228 | 4.045 | 0 | 0 | 0 | 0 | 0 | 0 | 0 | 0 | 28.6 | 28.6 | 28.6 | 0 | 0 | 0 | 0 | 0 | 0
2005 | 189 | 189 | 10 | 10 | 32 | 其它 | 静置 | 2024-06-18 11:20:33.640 | 完成 | 3.9976 | 3.9976 | 3.99 | 0 | 0 | 0 | 0 | 0 | 0 | 0 | 0 | 0 | 0 | 00:01:15.000 | 00:01:15.000 | 2024-06-18 11:21:48.640 | 0 | 0 | 0 | 0 | 0 | 0 | 0 | 0 | 0 | 28.6 | 28.6 | 28.7 | 0 | 0 | 0 | 0 | 0 | 0
2006 | 190 | 190 | 10 | 10 | 32 | 放电 | 放电 DC | 2024-06-18 11:21:48.820 | 完成 | 3.9384 | 3.9384 | 3.9258 | -12.4995 | -12.5006 | 0 | -0.0173 | 0.0173 | -0.0173 | 0 | -0.0682 | 0.0682 | -0.0682 | 00:00:05.000 | 00:00:05.000 | 2024-06-18 11:21:53.820 | 3.9296 | 0 | 0 | 0 | 0 | 0 | 0 | 0 | 0 | 28.6 | 28.7 | 28.7 | 0 | 0 | 0 | 0 | 0 | 0
2007 | 191 | 191 | 10 | 10 | 32 | 其它 | 静置 | 2024-06-18 11:21:54.214 | 完成 | 3.9774 | 3.9881 | 3.9879 | 0 | 0 | 0 | 0 | 0 | 0 | 0 | 0 | 0 | 0 | 00:01:15.000 | 00:01:15.000 | 2024-06-18 11:23:09.214 | 0 | 0 | 0 | 0 | 0 | 0 | 0 | 0 | 0 | 28.7 | 28.6 | 28.7 | 0 | 0 | 0 | 0 | 0 | 0
2008 | 192 | 192 | 10 | 10 | 32 | 充电 | 充电 CC | 2024-06-18 11:23:09.416 | 完成 | 4.0914 | 4.1159 | 4.1159 | 25.0086 | 25.0011 | 0.0347 | 0 | -0.0347 | 0.0347 | 0.1426 | 0 | -0.1426 | 0.1426 | 00:00:05.000 | 00:00:05.000 | 2024-06-18 11:23:14.416 | 4.1082 | 0 | 0 | 0 | 0 | 0 | 0 | 0 | 0 | 28.6 | 28.6 | 28.6 | 0 | 0 | 0 | 0 | 0 | 0
2009 | 193 | 193 | 10 | 10 | 32 | 其它 | 静置 | 2024-06-18 11:23:14.821 | 完成 | 4.0134 | 4.0134 | 3.993 | 0 | 0 | 0 | 0 | 0 | 0 | 0 | 0 | 0 | 0 | 00:01:15.000 | 00:01:15.000 | 2024-06-18 11:24:29.821 | 0 | 0 | 0 | 0 | 0 | 0 | 0 | 0 | 0 | 28.6 | 28.7 | 28.7 | 0 | 0 | 0 | 0 | 0 | 0
2010 | 194 | 194 | 10 | 10 | 32 | 放电 | 放电 DC | 2024-06-18 11:24:30.022 | 完成 | 3.8901 | 3.8901 | 3.8661 | -25.0018 | -25.0002 | 0 | -0.0347 | 0.0347 | -0.0347 | 0 | -0.1345 | 0.1345 | -0.1345 | 00:00:05.000 | 00:00:05.000 | 2024-06-18 11:24:35.022 | 3.8736 | 0 | 0 | 0 | 0 | 0 | 0 | 0 | 0 | 28.7 | 28.7 | 28.7 | 0 | 0 | 0 | 0 | 0 | 0
2011 | 195 | 195 | 10 | 10 | 32 | 其它 | 静置 | 2024-06-18 11:24:35.436 | 完成 | 3.9688 | 3.9879 | 3.9879 | 0 | 0 | 0 | 0 | 0 | 0 | 0 | 0 | 0 | 0 | 00:01:15.000 | 00:01:15.000 | 2024-06-18 11:25:50.436 | 0 | 0 | 0 | 0 | 0 | 0 | 0 | 0 | 0 | 28.7 | 28.5 | 28.8 | 0 | 0 | 0 | 0 | 0 | 0
2012 | 196 | 196 | 10 | 10 | 32 | 充电 | 充电 CC | 2024-06-18 11:25:50.633 | 完成 | 4.1424 | 4.1795 | 4.1795 | 37.5223 | 37.5001 | 0.052 | 0 | -0.052 | 0.052 | 0.2169 | 0 | -0.2169 | 0.2169 | 00:00:05.000 | 00:00:05.000 | 2024-06-18 11:25:55.633 | 4.1677 | 0 | 0 | 0 | 0 | 0 | 0 | 0 | 0 | 28.5 | 28.5 | 28.5 | 0 | 0 | 0 | 0 | 0 | 0
2013 | 197 | 197 | 10 | 10 | 32 | 其它 | 静置 | 2024-06-18 11:25:56.023 | 完成 | 4.0265 | 4.0265 | 3.9951 | 0 | 0 | 0 | 0 | 0 | 0 | 0 | 0 | 0 | 0 | 00:01:15.000 | 00:01:15.000 | 2024-06-18 11:27:11.023 | 0 | 0 | 0 | 0 | 0 | 0 | 0 | 0 | 0 | 28.5 | 28.4 | 28.6 | 0 | 0 | 0 | 0 | 0 | 0
2014 | 198 | 198 | 10 | 10 | 32 | 放电 | 放电 DC | 2024-06-18 11:27:11.234 | 完成 | 3.8415 | 3.8415 | 3.8064 | -37.5041 | -37.4995 | 0 | -0.052 | 0.052 | -0.052 | 0 | -0.1988 | 0.1988 | -0.1988 | 00:00:05.000 | 00:00:05.000 | 2024-06-18 11:27:16.234 | 3.8173 | 0 | 0 | 0 | 0 | 0 | 0 | 0 | 0 | 28.3 | 28.4 | 28.4 | 0 | 0 | 0 | 0 | 0 | 0
2015 | 199 | 199 | 10 | 10 | 32 | 其它 | 静置 | 2024-06-18 11:27:16.625 | 完成 | 3.9598 | 3.9874 | 3.9874 | 0 | 0 | 0 | 0 | 0 | 0 | 0 | 0 | 0 | 0 | 00:01:15.000 | 00:01:15.000 | 2024-06-18 11:28:31.625 | 0 | 0 | 0 | 0 | 0 | 0 | 0 | 0 | 0 | 28.4 | 28.5 | 28.5 | 0 | 0 | 0 | 0 | 0 | 0
2016 | 200 | 200 | 10 | 10 | 32 | 充电 | 充电 CC | 2024-06-18 11:28:31.821 | 完成 | 4.1921 | 4.1999 | 4.1999 | 50.0201 | 50.0018 | 0.002 | 0 | -0.002 | 0.002 | 0.0087 | 0 | -0.0087 | 0.0087 | 00:00:00.150 | 00:00:00.150 | 2024-06-18 11:28:31.971 | 4.1975 | 0 | 0 | 0 | 0 | 0 | 0 | 0 | 0 | 28.4 | 28.5 | 28.5 | 0 | 0 | 0 | 0 | 0 | 0
2017 | 201 | 201 | 10 | 10 | 32 | 其它 | 静置 | 2024-06-18 11:28:32.327 | 完成 | 3.9992 | 3.9992 | 3.9888 | 0 | 0 | 0 | 0 | 0 | 0 | 0 | 0 | 0 | 0 | 00:01:15.000 | 00:01:15.000 | 2024-06-18 11:29:47.327 | 0 | 0 | 0 | 0 | 0 | 0 | 0 | 0 | 0 | 28.5 | 28.5 | 28.6 | 0 | 0 | 0 | 0 | 0 | 0
2018 | 202 | 202 | 10 | 10 | 32 | 放电 | 放电 DC | 2024-06-18 11:29:47.520 | 完成 | 3.7852 | 3.7852 | 3.739 | -49.9786 | -49.9976 | 0 | -0.0694 | 0.0694 | -0.0694 | 0 | -0.2606 | 0.2606 | -0.2606 | 00:00:05.000 | 00:00:05.000 | 2024-06-18 11:29:52.520 | 3.7523 | 0 | 0 | 0 | 0 | 0 | 0 | 0 | 0 | 28.5 | 28.5 | 28.5 | 0 | 0 | 0 | 0 | 0 | 0
2019 | 203 | 203 | 10 | 10 | 32 | 其它 | 静置 | 2024-06-18 11:29:52.924 | 完成 | 3.9428 | 3.9811 | 3.9811 | 0 | 0 | 0 | 0 | 0 | 0 | 0 | 0 | 0 | 0 | 00:01:15.000 | 00:01:15.000 | 2024-06-18 11:31:07.924 | 0 | 0 | 0 | 0 | 0 | 0 | 0 | 0 | 0 | 28.5 | 28.7 | 28.7 | 0 | 0 | 0 | 0 | 0 | 0
2020 | 204 | 204 | 10 | 10 | 32 | 充电 | 充电 CC | 2024-06-18 11:31:08.130 | 完成 | 4.2347 | 4.2347 | 4.2347 | 62.5373 | 62.5373 | 0 | 0 | 0 | 0 | 0 | 0 | 0 | 0 | 00:00:00.000 | 00:00:00.000 | 2024-06-18 11:31:08.130 | 0 | 0 | 0 | 0 | 0 | 0 | 0 | 0 | 0 | 28.7 | 28.7 | 28.7 | 0 | 0 | 0 | 0 | 0 | 0
2021 | 205 | 205 | 10 | 10 | 32 | 其它 | 静置 | 2024-06-18 11:31:08.526 | 完成 | 3.993 | 3.993 | 3.9832 | 0 | 0 | 0 | 0 | 0 | 0 | 0 | 0 | 0 | 0 | 00:01:15.000 | 00:01:15.000 | 2024-06-18 11:32:23.526 | 0 | 0 | 0 | 0 | 0 | 0 | 0 | 0 | 0 | 28.7 | 28.7 | 28.9 | 0 | 0 | 0 | 0 | 0 | 0
2022 | 206 | 206 | 10 | 10 | 32 | 放电 | 放电 DC | 2024-06-18 11:32:23.708 | 完成 | 3.7313 | 3.7313 | 3.6749 | -62.4121 | -62.498 | 0 | -0.0868 | 0.0868 | -0.0868 | 0 | -0.3205 | 0.3205 | -0.3205 | 00:00:05.000 | 00:00:05.000 | 2024-06-18 11:32:28.708 | 3.6909 | 0 | 0 | 0 | 0 | 0 | 0 | 0 | 0 | 28.7 | 28.7 | 28.7 | 0 | 0 | 0 | 0 | 0 | 0
2023 | 207 | 207 | 10 | 10 | 32 | 其它 | 静置 | 2024-06-18 11:32:29.128 | 完成 | 3.9267 | 3.9742 | 3.9741 | 0 | 0 | 0 | 0 | 0 | 0 | 0 | 0 | 0 | 0 | 00:01:15.000 | 00:01:15.000 | 2024-06-18 11:33:44.128 | 0 | 0 | 0 | 0 | 0 | 0 | 0 | 0 | 0 | 28.7 | 28.9 | 28.9 | 0 | 0 | 0 | 0 | 0 | 0